## C30
strain | stress (MPa) | strain | stress (MPa) | strain | stress (MPa) | strain | stress (MPa) | strain | stress (MPa) | strain | stress (MPa) | strain | stress (MPa) | strain | stress (MPa) | strain | stress (MPa) | strain | stress (MPa) | strain | stress (MPa) | strain | stress (MPa) | strain | stress (MPa) | strain | stress (MPa) | strain | stress (MPa) | strain | stress (MPa) | strain | stress (MPa) | strain | stress (MPa) | strain | stress (MPa) | strain | stress (MPa) | strain | stress (MPa) | strain | stress (MPa) | strain | stress (MPa) | strain | stress (MPa) | strain | stress (MPa) | strain | stress (MPa) | strain | stress (MPa) | strain | stress (MPa) | strain | stress (MPa) | strain | stress (MPa) | strain | stress (MPa) | strain | stress (MPa) | strain | stress (MPa)
0 | 0 | 0 | 0 | 0 | 0 | 0 | 0 | 0 | 0 | 0 | 0 | 0 | 0 | 0 | 0 | 0 | 0 | 0 | 0 | 0 | 0 | 0 | 0 | 0 | 0 | 0 | 0 | 0 | 0 | 0 | 0 | 0 | 0 | 0 | 0 | 0 | 0 | 0 | 0 | 0 | 0 | 0 | 0 | 0 | 0 | 0 | 0 | 0 | 0 | 0 | 0 | 0 | 0 | 0 | 0 | 0 | 0 | 0 | 0 | 0 | 0 | 0 | 0 | 0 | 0
0.0002 | 7.71216 | 0.0002 | 7.10433 | 0.0002 | 6.75274 | 0.0002 | 7.41761 | 0.0002 | 7.81058 | 0.0002 | 6.923237 | 0.0002 | 8.819403 | 0.0002 | 7.89608 | 0.0002 | 6.90544 | 0.0002 | 7.1578 | 0.0002 | 7.031743 | 0.0002 | 7.509897 | 0.0002 | 7.71216 | 0.0002 | 7.10433 | 0.0002 | 6.75274 | 0.0002 | 6.60027 | 0.0002 | 7.687397 | 0.0002 | 7.70671 | 0.0002 | 7.836433 | 0.0002 | 7.83721 | 0.0002 | 7.724763 | 0.0002 | 7.8278 | 0.0002 | 7.219673 | 0.0002 | 7.658313 | 0.0002 | 5.362713 | 0.0002 | 8.257623 | 0.0002 | 8.635987 | 0.0002 | 8.366977 | 0.0002 | 6.82741 | 0.0002 | 7.231827 | 0.0002 | 6.71823 | 0.0002 | 7.9212 | 0.0002 | 6.807343
0.0004 | 13.0554 | 0.0004 | 12.4001 | 0.0004 | 12.2926 | 0.0004 | 12.8013 | 0.0004 | 14.375647 | 0.0004 | 12.92311 | 0.0004 | 15.134537 | 0.0004 | 13.837973 | 0.0004 | 12.833887 | 0.0004 | 13.123007 | 0.0004 | 12.96003 | 0.0004 | 13.83012 | 0.0004 | 13.0554 | 0.0004 | 12.4001 | 0.0004 | 12.2926 | 0.0004 | 12.450993 | 0.0004 | 14.426117 | 0.0004 | 14.450547 | 0.0004 | 14.641557 | 0.0004 | 14.382923 | 0.0004 | 13.85657 | 0.0004 | 14.320947 | 0.0004 | 13.59287 | 0.0004 | 14.6399 | 0.0004 | 10.447953 | 0.0004 | 14.829077 | 0.0004 | 14.778257 | 0.0004 | 14.831393 | 0.0004 | 12.771617 | 0.0004 | 13.176923 | 0.0004 | 12.614073 | 0.0004 | 14.437313 | 0.0004 | 12.190143
0.0006 | 16.6551 | 0.0006 | 15.828 | 0.0006 | 15.8988 | 0.0006 | 16.2474 | 0.0006 | 19.715363 | 0.0006 | 18.064871 | 0.0006 | 20.142836 | 0.0006 | 18.435655 | 0.0006 | 17.951585 | 0.0006 | 17.525577 | 0.0006 | 17.790351 | 0.0006 | 19.055345 | 0.0006 | 16.6551 | 0.0006 | 15.828 | 0.0006 | 15.8988 | 0.0006 | 17.243338 | 0.0006 | 20.269803 | 0.0006 | 20.080235 | 0.0006 | 20.240693 | 0.0006 | 19.973626 | 0.0006 | 18.44446 | 0.0006 | 19.386959 | 0.0006 | 19.249002 | 0.0006 | 20.661213 | 0.0006 | 14.709173 | 0.0006 | 19.819373 | 0.0006 | 19.40616 | 0.0006 | 19.861595 | 0.0006 | 17.875533 | 0.0006 | 18.134751 | 0.0006 | 17.262353 | 0.0006 | 19.915609 | 0.0006 | 16.389124
0.0008 | 18.8696 | 0.0008 | 17.2689 | 0.0008 | 17.9436 | 0.0008 | 17.8225 | 0.0008 | 23.791618 | 0.0008 | 22.260807 | 0.0008 | 24.195736 | 0.0008 | 21.914141 | 0.0008 | 22.050393 | 0.0008 | 20.863223 | 0.0008 | 21.517868 | 0.0008 | 23.217014 | 0.0008 | 18.8696 | 0.0008 | 17.2689 | 0.0008 | 17.9436 | 0.0008 | 21.032113 | 0.0008 | 25.137126 | 0.0008 | 24.509359 | 0.0008 | 24.561045 | 0.0008 | 24.383989 | 0.0008 | 21.982026 | 0.0008 | 23.487595 | 0.0008 | 24.015754 | 0.0008 | 25.489302 | 0.0008 | 18.111192 | 0.0008 | 23.336333 | 0.0008 | 23.246999 | 0.0008 | 23.927396 | 0.0008 | 22.109939 | 0.0008 | 22.052541 | 0.0008 | 20.571836 | 0.0008 | 24.243049 | 0.0008 | 19.644761
0.001 | 20.2244 | 0.001 | 18.2742 | 0.001 | 18.8054 | 0.001 | 19.4139 | 0.001 | 26.555685 | 0.001 | 25.401805 | 0.001 | 27.390123 | 0.001 | 24.21675 | 0.001 | 25.086992 | 0.001 | 22.83556 | 0.001 | 24.256262 | 0.001 | 25.803995 | 0.001 | 20.2244 | 0.001 | 18.2742 | 0.001 | 18.8054 | 0.001 | 23.860338 | 0.001 | 28.793737 | 0.001 | 27.716597 | 0.001 | 27.63356 | 0.001 | 27.361092 | 0.001 | 24.605455 | 0.001 | 25.59137 | 0.001 | 27.680253 | 0.001 | 28.873113 | 0.001 | 20.58445 | 0.001 | 24.791952 | 0.001 | 25.571965 | 0.001 | 26.110747 | 0.001 | 25.28604 | 0.001 | 24.84761 | 0.001 | 22.694685 | 0.001 | 27.294417 | 0.001 | 22.162895
0.0012 | 20.8868 | 0.0012 | 18.9482 | 0.0012 | 19.2986 | 0.0012 | 20.4516 | 0.0012 | 28.187788 | 0.0012 | 27.680491 | 0.0012 | 29.250821 | 0.0012 | 25.615897 | 0.0012 | 27.123572 | 0.0012 | 23.49479 | 0.0012 | 26.013758 | 0.0012 | 27.258148 | 0.0012 | 20.8868 | 0.0012 | 18.9482 | 0.0012 | 19.2986 | 0.0012 | 25.882724 | 0.0012 | 31.307568 | 0.0012 | 29.910714 | 0.0012 | 29.554852 | 0.0012 | 29.266085 | 0.0012 | 26.349753 | 0.0012 | 25.897792 | 0.0012 | 30.301174 | 0.0012 | 30.722599 | 0.0012 | 22.304907 | 0.0012 | 24.92379 | 0.0012 | 26.205733 | 0.0012 | 26.650457 | 0.0012 | 27.490227 | 0.0012 | 26.781641 | 0.0012 | 24.039218 | 0.0012 | 29.383378 | 0.0012 | 24.08255
0.0014 | 21.108 | 0.0014 | 19.4364 | 0.0014 | 19.6392 | 0.0014 | 20.8296 | 0.0014 | 28.775185 | 0.0014 | 29.335269 | 0.0014 | 29.938646 | 0.0014 | 26.383784 | 0.0014 | 28.047817 | 0.0014 | 23.692063 | 0.0014 | 26.106175 | 0.0014 | 27.32094 | 0.0014 | 21.108 | 0.0014 | 19.4364 | 0.0014 | 19.6392 | 0.0014 | 26.978394 | 0.0014 | 32.622604 | 0.0014 | 31.215708 | 0.0014 | 30.328844 | 0.0014 | 30.227951 | 0.0014 | 27.361796 | 0.0014 | 25.757907 | 0.0014 | 31.878186 | 0.0014 | 31.056909 | 0.0014 | 23.250703 | 0.0014 | 24.932064 | 0.0014 | 26.200964 | 0.0014 | 26.692637 | 0.0014 | 28.754973 | 0.0014 | 28.075287 | 0.0014 | 24.784943 | 0.0014 | 30.591349 | 0.0014 | 25.397788
0.0016 | 21.1385 | 0.0016 | 19.7067 | 0.0016 | 19.8155 | 0.0016 | 20.6842 | 0.0016 | 28.55569 | 0.0016 | 30.43084 | 0.0016 | 30.11036 | 0.0016 | 26.32167 | 0.0016 | 28.18036 | 0.0016 | 23.57553 | 0.0016 | 25.92587 | 0.0016 | 27.18433 | 0.0016 | 21.1385 | 0.0016 | 19.7067 | 0.0016 | 19.8155 | 0.0016 | 27.03888 | 0.0016 | 32.40229 | 0.0016 | 31.33787 | 0.0016 | 30.39413 | 0.0016 | 30.53297 | 0.0016 | 27.79331 | 0.0016 | 25.51424 | 0.0016 | 32.48111 | 0.0016 | 30.82248 | 0.0016 | 23.54397 | 0.0016 | 24.90254 | 0.0016 | 25.90645 | 0.0016 | 26.46438 | 0.0016 | 29.35643 | 0.0016 | 28.51663 | 0.0016 | 24.95881 | 0.0016 | 31.16893 | 0.0016 | 26.08814
0.0018 | 21.1205 | 0.0018 | 19.9329 | 0.0018 | 19.8118 | 0.0018 | 20.3083 | 0.0018 | 28.14126 | 0.0018 | 30.97921 | 0.0018 | 29.74019 | 0.0018 | 26.00601 | 0.0018 | 28.11365 | 0.0018 | 23.33858 | 0.0018 | 25.41982 | 0.0018 | 26.78677 | 0.0018 | 21.1205 | 0.0018 | 19.9329 | 0.0018 | 19.8118 | 0.0018 | 26.99404 | 0.0018 | 31.72683 | 0.0018 | 31.23102 | 0.0018 | 30.02883 | 0.0018 | 30.00315 | 0.0018 | 27.67057 | 0.0018 | 24.98995 | 0.0018 | 32.19769 | 0.0018 | 30.4194 | 0.0018 | 23.59195 | 0.0018 | 24.7219 | 0.0018 | 25.50927 | 0.0018 | 25.86256 | 0.0018 | 29.28896 | 0.0018 | 28.61454 | 0.0018 | 24.9232 | 0.0018 | 31.18201 | 0.0018 | 26.28739
0.002 | 20.8853 | 0.002 | 19.9349 | 0.002 | 19.6441 | 0.002 | 19.8204 | 0.002 | 27.61215 | 0.002 | 31.05835 | 0.002 | 29.0902 | 0.002 | 25.06319 | 0.002 | 27.67484 | 0.002 | 22.97955 | 0.002 | 24.57175 | 0.002 | 26.30203 | 0.002 | 20.8853 | 0.002 | 19.9349 | 0.002 | 19.6441 | 0.002 | 26.65621 | 0.002 | 30.6631 | 0.002 | 30.20295 | 0.002 | 29.47545 | 0.002 | 29.11713 | 0.002 | 27.41256 | 0.002 | 24.32295 | 0.002 | 31.64266 | 0.002 | 29.72755 | 0.002 | 23.44294 | 0.002 | 24.43924 | 0.002 | 24.9091 | 0.002 | 25.18636 | 0.002 | 28.76628 | 0.002 | 28.0517 | 0.002 | 24.23414 | 0.002 | 31.08749 | 0.002 | 26.19101
0.0022 | 20.559 | 0.0022 | 19.6981 | 0.0022 | 19.4622 | 0.0022 | 19.2539 | 0.0022 | 26.91401 | 0.0022 | 30.95692 | 0.0022 | 28.36945 | 0.0022 | 23.88952 | 0.0022 | 26.63701 | 0.0022 | 22.56355 | 0.0022 | 23.60661 | 0.0022 | 25.81729 | 0.0022 | 20.559 | 0.0022 | 19.6981 | 0.0022 | 19.4622 | 0.0022 | 26.11442 | 0.0022 | 28.89266 | 0.0022 | 28.9113 | 0.0022 | 28.45182 | 0.0022 | 27.70559 | 0.0022 | 26.91594 | 0.0022 | 23.5978 | 0.0022 | 30.45122 | 0.0022 | 28.86223 | 0.0022 | 23.18886 | 0.0022 | 24.07495 | 0.0022 | 24.16477 | 0.0022 | 24.31442 | 0.0022 | 27.98107 | 0.0022 | 27.22657 | 0.0022 | 23.30806 | 0.0022 | 30.37415 | 0.0022 | 25.80591
0.0024 | 20.1688 | 0.0024 | 19.3891 | 0.0024 | 19.2571 | 0.0024 | 18.8225 | 0.0024 | 26.11057 | 0.0024 | 29.87174 | 0.0024 | 27.48829 | 0.0024 | 22.7091 | 0.0024 | 25.61258 | 0.0024 | 22.1751 | 0.0024 | 22.58685 | 0.0024 | 24.92299 | 0.0024 | 20.1688 | 0.0024 | 19.3891 | 0.0024 | 19.2571 | 0.0024 | 25.34395 | 0.0024 | 26.82315 | 0.0024 | 27.52062 | 0.0024 | 27.12659 | 0.0024 | 26.18461 | 0.0024 | 26.37764 | 0.0024 | 22.75482 | 0.0024 | 28.95029 | 0.0024 | 27.73345 | 0.0024 | 22.74419 | 0.0024 | 23.46852 | 0.0024 | 23.42198 | 0.0024 | 23.33632 | 0.0024 | 27.07725 | 0.0024 | 26.17621 | 0.0024 | 22.59689 | 0.0024 | 29.42403 | 0.0024 | 24.90416
0.0026 | 19.6508 | 0.0026 | 19.088 | 0.0026 | 18.9473 | 0.0026 | 18.378 | 0.0026 | 25.19095 | 0.0026 | 28.54367 | 0.0026 | 26.58541 | 0.0026 | 21.49838 | 0.0026 | 24.55585 | 0.0026 | 21.77731 | 0.0026 | 21.39864 | 0.0026 | 24.02869 | 0.0026 | 19.6508 | 0.0026 | 19.088 | 0.0026 | 18.9473 | 0.0026 | 24.35686 | 0.0026 | 24.88501 | 0.0026 | 25.94403 | 0.0026 | 25.81142 | 0.0026 | 24.70969 | 0.0026 | 25.75876 | 0.0026 | 21.88816 | 0.0026 | 27.55823 | 0.0026 | 26.44859 | 0.0026 | 22.20091 | 0.0026 | 22.79347 | 0.0026 | 22.72136 | 0.0026 | 22.26453 | 0.0026 | 26.11071 | 0.0026 | 25.11485 | 0.0026 | 21.98698 | 0.0026 | 28.12351 | 0.0026 | 23.92896
0.0028 | 19.2083 | 0.0028 | 18.6781 | 0.0028 | 18.4963 | 0.0028 | 17.9145 | 0.0028 | 24.23878 | 0.0028 | 26.91085 | 0.0028 | 25.65165 | 0.0028 | 20.34963 | 0.0028 | 23.52569 | 0.0028 | 21.35469 | 0.0028 | 20.22077 | 0.0028 | 23.13439 | 0.0028 | 19.2083 | 0.0028 | 18.6781 | 0.0028 | 18.4963 | 0.0028 | 23.25399 | 0.0028 | 23.27128 | 0.0028 | 24.32304 | 0.0028 | 24.38559 | 0.0028 | 23.23395 | 0.0028 | 25.05594 | 0.0028 | 21.00957 | 0.0028 | 26.11553 | 0.0028 | 24.93517 | 0.0028 | 21.51769 | 0.0028 | 22.03671 | 0.0028 | 22.00626 | 0.0028 | 21.07096 | 0.0028 | 25.09799 | 0.0028 | 24.03696 | 0.0028 | 21.45192 | 0.0028 | 26.52672 | 0.0028 | 22.77462
0.003 | 18.9998 | 0.003 | 18.106 | 0.003 | 18.0222 | 0.003 | 17.4323 | 0.003 | 23.2398 | 0.003 | 25.24022 | 0.003 | 24.67515 | 0.003 | 19.23332 | 0.003 | 22.63986 | 0.003 | 20.90655 | 0.003 | 19.04446 | 0.003 | 22.18105 | 0.003 | 18.9998 | 0.003 | 18.106 | 0.003 | 18.0222 | 0.003 | 22.01074 | 0.003 | 21.74862 | 0.003 | 22.55971 | 0.003 | 22.96449 | 0.003 | 21.93786 | 0.003 | 24.2559 | 0.003 | 20.10331 | 0.003 | 24.64185 | 0.003 | 23.24572 | 0.003 | 20.80416 | 0.003 | 21.32788 | 0.003 | 21.29206 | 0.003 | 19.9711 | 0.003 | 24.03562 | 0.003 | 23.0851 | 0.003 | 20.84165 | 0.003 | 24.48511 | 0.003 | 21.48522
0.0032 | 18.7248 | 0.0032 | 17.425 | 0.0032 | 17.4581 | 0.0032 | 17.1484 | 0.0032 | 22.28182 | 0.0032 | 23.84077 | 0.0032 | 23.65449 | 0.0032 | 18.20494 | 0.0032 | 21.79028 | 0.0032 | 20.41701 | 0.0032 | 17.89579 | 0.0032 | 21.16867 | 0.0032 | 18.7248 | 0.0032 | 17.425 | 0.0032 | 17.4581 | 0.0032 | 20.79564 | 0.0032 | 20.39614 | 0.0032 | 20.76116 | 0.0032 | 21.55976 | 0.0032 | 20.79078 | 0.0032 | 23.3188 | 0.0032 | 19.1353 | 0.0032 | 23.14169 | 0.0032 | 21.57448 | 0.0032 | 20.05988 | 0.0032 | 20.75518 | 0.0032 | 20.58203 | 0.0032 | 19.0242 | 0.0032 | 22.97479 | 0.0032 | 22.24197 | 0.0032 | 20.18043 | 0.0032 | 22.41024 | 0.0032 | 19.92458
0.0034 | 18.4495 | 0.0034 | 16.7646 | 0.0034 | 16.8116 | 0.0034 | 16.7054 | 0.0034 | 21.3682 | 0.0034 | 22.56706 | 0.0034 | 22.58221 | 0.0034 | 17.25982 | 0.0034 | 20.84954 | 0.0034 | 19.83746 | 0.0034 | 16.81841 | 0.0034 | 20.15629 | 0.0034 | 18.4495 | 0.0034 | 16.7646 | 0.0034 | 16.8116 | 0.0034 | 19.58488 | 0.0034 | 19.22386 | 0.0034 | 19.29973 | 0.0034 | 20.21334 | 0.0034 | 19.77499 | 0.0034 | 22.23976 | 0.0034 | 18.19899 | 0.0034 | 21.61374 | 0.0034 | 20.01186 | 0.0034 | 19.31831 | 0.0034 | 20.17032 | 0.0034 | 19.79493 | 0.0034 | 18.15049 | 0.0034 | 21.9412 | 0.0034 | 21.37727 | 0.0034 | 19.50477 | 0.0034 | 20.72657 | 0.0034 | 18.35023
0.0036 | 18.1131 | 0.0036 | 16.1932 | 0.0036 | 16.1341 | 0.0036 | 16.1601 | 0.0036 | 20.4913 | 0.0036 | 21.40926 | 0.0036 | 21.51096 | 0.0036 | 16.39075 | 0.0036 | 19.85812 | 0.0036 | 19.14588 | 0.0036 | 15.78994 | 0.0036 | 19.34398 | 0.0036 | 18.1131 | 0.0036 | 16.1932 | 0.0036 | 16.1341 | 0.0036 | 18.44763 | 0.0036 | 18.14068 | 0.0036 | 18.23647 | 0.0036 | 19.13141 | 0.0036 | 18.88143 | 0.0036 | 21.27594 | 0.0036 | 17.45155 | 0.0036 | 20.10974 | 0.0036 | 18.4689 | 0.0036 | 18.58064 | 0.0036 | 19.51739 | 0.0036 | 18.86494 | 0.0036 | 17.32015 | 0.0036 | 20.94232 | 0.0036 | 20.48904 | 0.0036 | 18.80605 | 0.0036 | 19.33711 | 0.0036 | 17.13966
0.0038 | 17.7766 | 0.0038 | 15.6428 | 0.0038 | 15.5045 | 0.0038 | 15.7209 | 0.0038 | 19.66715 | 0.0038 | 20.37843 | 0.0038 | 20.44352 | 0.0038 | 15.60737 | 0.0038 | 18.92175 | 0.0038 | 18.42278 | 0.0038 | 14.9039 | 0.0038 | 18.59836 | 0.0038 | 17.7766 | 0.0038 | 15.6428 | 0.0038 | 15.5045 | 0.0038 | 17.40672 | 0.0038 | 17.10639 | 0.0038 | 17.2602 | 0.0038 | 18.26026 | 0.0038 | 18.07309 | 0.0038 | 20.44265 | 0.0038 | 16.80078 | 0.0038 | 18.63178 | 0.0038 | 17.09424 | 0.0038 | 17.88688 | 0.0038 | 18.81668 | 0.0038 | 17.92344 | 0.0038 | 16.54946 | 0.0038 | 20.01119 | 0.0038 | 19.58172 | 0.0038 | 18.06635 | 0.0038 | 18.10721 | 0.0038 | 16.17268
0.004 | 17.3968 | 0.004 | 15.1663 | 0.004 | 14.9153 | 0.004 | 15.2731 | 0.004 | 18.86086 | 0.004 | 19.42565 | 0.004 | 19.39045 | 0.004 | 14.87959 | 0.004 | 18.03132 | 0.004 | 17.65592 | 0.004 | 14.17082 | 0.004 | 17.85274 | 0.004 | 17.3968 | 0.004 | 15.1663 | 0.004 | 14.9153 | 0.004 | 16.46363 | 0.004 | 16.13202 | 0.004 | 16.20975 | 0.004 | 17.42962 | 0.004 | 17.33808 | 0.004 | 19.62379 | 0.004 | 16.18236 | 0.004 | 17.19332 | 0.004 | 15.9896 | 0.004 | 17.259 | 0.004 | 18.04186 | 0.004 | 17.04814 | 0.004 | 15.86027 | 0.004 | 19.12992 | 0.004 | 18.64777 | 0.004 | 17.32807 | 0.004 | 17.00501 | 0.004 | 15.28048
0.0042 | 16.9632 | 0.0042 | 14.7084 | 0.0042 | 14.3523 | 0.0042 | 14.7669 | 0.0042 | 18.00863 | 0.0042 | 18.49334 | 0.0042 | 18.378 | 0.0042 | 14.15753 | 0.0042 | 17.21973 | 0.0042 | 16.93355 | 0.0042 | 13.52164 | 0.0042 | 17.10712 | 0.0042 | 16.9632 | 0.0042 | 14.7084 | 0.0042 | 14.3523 | 0.0042 | 15.66046 | 0.0042 | 15.21228 | 0.0042 | 15.1887 | 0.0042 | 16.63585 | 0.0042 | 16.6492 | 0.0042 | 18.80145 | 0.0042 | 15.60016 | 0.0042 | 15.91536 | 0.0042 | 15.03922 | 0.0042 | 16.64095 | 0.0042 | 17.26568 | 0.0042 | 16.21055 | 0.0042 | 15.23234 | 0.0042 | 18.28611 | 0.0042 | 17.77822 | 0.0042 | 16.65461 | 0.0042 | 16.0194 | 0.0042 | 14.44292
0.0044 | 16.5221 | 0.0044 | 14.2963 | 0.0044 | 13.8484 | 0.0044 | 14.2445 | 0.0044 | 17.13824 | 0.0044 | 17.59408 | 0.0044 | 17.39598 | 0.0044 | 13.45899 | 0.0044 | 16.51366 | 0.0044 | 16.28882 | 0.0044 | 12.9223 | 0.0044 | 16.3615 | 0.0044 | 16.5221 | 0.0044 | 14.2963 | 0.0044 | 13.8484 | 0.0044 | 14.92677 | 0.0044 | 14.34833 | 0.0044 | 14.26771 | 0.0044 | 15.87573 | 0.0044 | 15.99491 | 0.0044 | 18.00822 | 0.0044 | 15.04492 | 0.0044 | 14.78062 | 0.0044 | 14.12793 | 0.0044 | 16.01478 | 0.0044 | 16.53434 | 0.0044 | 15.42849 | 0.0044 | 14.64556 | 0.0044 | 17.48038 | 0.0044 | 16.97575 | 0.0044 | 16.01065 | 0.0044 | 15.11586 | 0.0044 | 13.65638
0.0046 | 16.0383 | 0.0046 | 13.8925 | 0.0046 | 13.3323 | 0.0046 | 13.6783 | 0.0046 | 16.34252 | 0.0046 | 16.72189 | 0.0046 | 16.47518 | 0.0046 | 12.83371 | 0.0046 | 15.85687 | 0.0046 | 15.68889 | 0.0046 | 12.37763 | 0.0046 | 15.61588 | 0.0046 | 16.0383 | 0.0046 | 13.8925 | 0.0046 | 13.3323 | 0.0046 | 14.17558 | 0.0046 | 13.54075 | 0.0046 | 13.41473 | 0.0046 | 15.14942 | 0.0046 | 15.37526 | 0.0046 | 17.2452 | 0.0046 | 14.5106 | 0.0046 | 13.7407 | 0.0046 | 13.27647 | 0.0046 | 15.4018 | 0.0046 | 15.84948 | 0.0046 | 14.68024 | 0.0046 | 14.10344 | 0.0046 | 16.71314 | 0.0046 | 16.26234 | 0.0046 | 15.36961 | 0.0046 | 14.29084 | 0.0046 | 12.91288
0.0048 | 15.5525 | 0.0048 | 13.4896 | 0.0048 | 12.8075 | 0.0048 | 13.1288 | 0.0048 | 15.61234 | 0.0048 | 15.8711 | 0.0048 | 15.62098 | 0.0048 | 12.27044 | 0.0048 | 15.20923 | 0.0048 | 15.12736 | 0.0048 | 11.89179 | 0.0048 | 14.87026 | 0.0048 | 15.5525 | 0.0048 | 13.4896 | 0.0048 | 12.8075 | 0.0048 | 13.44159 | 0.0048 | 12.79032 | 0.0048 | 12.60812 | 0.0048 | 14.51048 | 0.0048 | 14.78783 | 0.0048 | 16.51679 | 0.0048 | 13.99274 | 0.0048 | 12.76727 | 0.0048 | 12.54194 | 0.0048 | 14.80626 | 0.0048 | 15.24624 | 0.0048 | 13.93359 | 0.0048 | 13.61343 | 0.0048 | 15.97925 | 0.0048 | 15.6407 | 0.0048 | 14.7543 | 0.0048 | 13.48169 | 0.0048 | 12.21091
0.005 | 15.044 | 0.005 | 13.1282 | 0.005 | 12.3251 | 0.005 | 12.5584 | 0.005 | 14.95492 | 0.005 | 15.06266 | 0.005 | 14.81997 | 0.005 | 11.72282 | 0.005 | 14.58498 | 0.005 | 14.59731 | 0.005 | 11.44035 | 0.005 | 14.12464 | 0.005 | 15.044 | 0.005 | 13.1282 | 0.005 | 12.3251 | 0.005 | 12.75744 | 0.005 | 12.11337 | 0.005 | 11.84462 | 0.005 | 13.94263 | 0.005 | 14.21998 | 0.005 | 15.81952 | 0.005 | 13.48547 | 0.005 | 11.89309 | 0.005 | 11.90222 | 0.005 | 14.21313 | 0.005 | 14.6992 | 0.005 | 13.19185 | 0.005 | 13.14825 | 0.005 | 15.27003 | 0.005 | 15.04416 | 0.005 | 14.18568 | 0.005 | 12.67868 | 0.005 | 11.54839
0.0052 | 14.5353 | 0.0052 | 12.7532 | 0.0052 | 11.8373 | 0.0052 | 12.0245 | 0.0052 | 14.37479 | 0.0052 | 14.30378 | 0.0052 | 14.0631 | 0.0052 | 11.18546 | 0.0052 | 13.98891 | 0.0052 | 14.08889 | 0.0052 | 10.97486 | 0.0052 | 13.37902 | 0.0052 | 14.5353 | 0.0052 | 12.7532 | 0.0052 | 11.8373 | 0.0052 | 12.10085 | 0.0052 | 11.49016 | 0.0052 | 11.10277 | 0.0052 | 13.41305 | 0.0052 | 13.67076 | 0.0052 | 15.1806 | 0.0052 | 12.98424 | 0.0052 | 11.14478 | 0.0052 | 11.3353 | 0.0052 | 13.61711 | 0.0052 | 14.19221 | 0.0052 | 12.42679 | 0.0052 | 12.68832 | 0.0052 | 14.57893 | 0.0052 | 14.46416 | 0.0052 | 13.64662 | 0.0052 | 11.92181 | 0.0052 | 10.91585
0.0054 | 14.0404 | 0.0054 | 12.3804 | 0.0054 | 11.3911 | 0.0054 | 11.4782 | 0.0054 | 13.82719 | 0.0054 | 13.58502 | 0.0054 | 13.35273 | 0.0054 | 10.69018 | 0.0054 | 13.41356 | 0.0054 | 13.60646 | 0.0054 | 10.51374 | 0.0054 | 12.6334 | 0.0054 | 14.0404 | 0.0054 | 12.3804 | 0.0054 | 11.3911 | 0.0054 | 11.44044 | 0.0054 | 10.89616 | 0.0054 | 10.38607 | 0.0054 | 12.91957 | 0.0054 | 13.14567 | 0.0054 | 14.60067 | 0.0054 | 12.50268 | 0.0054 | 10.46573 | 0.0054 | 10.82843 | 0.0054 | 13.06368 | 0.0054 | 13.72291 | 0.0054 | 11.65718 | 0.0054 | 12.25384 | 0.0054 | 13.87681 | 0.0054 | 13.9194 | 0.0054 | 13.12957 | 0.0054 | 11.21942 | 0.0054 | 10.30101
0.0056 | 13.5749 | 0.0056 | 12.0388 | 0.0056 | 10.9691 | 0.0056 | 10.9919 | 0.0056 | 13.29408 | 0.0056 | 12.90501 | 0.0056 | 12.70393 | 0.0056 | 10.23942 | 0.0056 | 12.83385 | 0.0056 | 13.15109 | 0.0056 | 10.07989 | 0.0056 | 11.88778 | 0.0056 | 13.5749 | 0.0056 | 12.0388 | 0.0056 | 10.9691 | 0.0056 | 10.78422 | 0.0056 | 10.3407 | 0.0056 | 9.739 | 0.0056 | 12.4515 | 0.0056 | 12.64839 | 0.0056 | 14.04705 | 0.0056 | 12.04197 | 0.0056 | 9.81358 | 0.0056 | 10.33316 | 0.0056 | 12.55363 | 0.0056 | 13.28936 | 0.0056 | 10.97539 | 0.0056 | 11.84755 | 0.0056 | 13.17144 | 0.0056 | 13.40629 | 0.0056 | 12.63097 | 0.0056 | 10.54587 | 0.0056 | 9.73163
0.0058 | 13.118 | 0.0058 | 11.7109 | 0.0058 | 10.5459 | 0.0058 | 10.5221 | 0.0058 | 12.78391 | 0.0058 | 12.25736 | 0.0058 | 12.10759 | 0.0058 | 9.81701 | 0.0058 | 12.26594 | 0.0058 | 12.72432 | 0.0058 | 9.66776 | 0.0058 | 11.14216 | 0.0058 | 13.118 | 0.0058 | 11.7109 | 0.0058 | 10.5459 | 0.0058 | 10.12108 | 0.0058 | 9.83122 | 0.0058 | 9.15012 | 0.0058 | 12.02426 | 0.0058 | 12.20526 | 0.0058 | 13.51774 | 0.0058 | 11.64831 | 0.0058 | 9.20756 | 0.0058 | 9.87227 | 0.0058 | 12.06577 | 0.0058 | 12.87942 | 0.0058 | 10.36365 | 0.0058 | 11.46391 | 0.0058 | 12.464 | 0.0058 | 12.91046 | 0.0058 | 12.14731 | 0.0058 | 9.89172 | 0.0058 | 9.21692
0.006 | 12.6722 | 0.006 | 11.3912 | 0.006 | 10.1575 | 0.006 | 10.0518 | 0.006 | 12.29849 | 0.006 | 11.62542 | 0.006 | 11.53996 | 0.006 | 9.41999 | 0.006 | 11.77311 | 0.006 | 12.33765 | 0.006 | 9.2738 | 0.006 | 10.39654 | 0.006 | 12.6722 | 0.006 | 11.3912 | 0.006 | 10.1575 | 0.006 | 9.4783 | 0.006 | 9.3612 | 0.006 | 8.58418 | 0.006 | 11.65449 | 0.006 | 11.7832 | 0.006 | 13.03399 | 0.006 | 11.2964 | 0.006 | 8.65316 | 0.006 | 9.50932 | 0.006 | 11.5978 | 0.006 | 12.48536 | 0.006 | 9.82516 | 0.006 | 11.09918 | 0.006 | 11.76956 | 0.006 | 12.43104 | 0.006 | 11.67938 | 0.006 | 9.26741 | 0.006 | 8.74635
0.0062 | 12.2068 | 0.0062 | 11.0691 | 0.0062 | 9.78467 | 0.0062 | 9.60138 | 0.0062 | 11.83016 | 0.0062 | 11.01549 | 0.0062 | 10.99874 | 0.0062 | 9.03805 | 0.0062 | 11.33437 | 0.0062 | 11.96243 | 0.0062 | 8.90358 | 0.0062 | 9.65092 | 0.0062 | 12.2068 | 0.0062 | 11.0691 | 0.0062 | 9.78467 | 0.0062 | 8.92773 | 0.0062 | 8.93408 | 0.0062 | 8.04523 | 0.0062 | 11.27752 | 0.0062 | 11.34648 | 0.0062 | 12.58443 | 0.0062 | 10.93017 | 0.0062 | 8.1375 | 0.0062 | 9.18828 | 0.0062 | 11.14373 | 0.0062 | 12.10197 | 0.0062 | 9.34686 | 0.0062 | 10.7371 | 0.0062 | 11.13819 | 0.0062 | 11.96798 | 0.0062 | 11.22704 | 0.0062 | 8.6708 | 0.0062 | 8.32033
0.0064 | 11.7378 | 0.0064 | 10.7681 | 0.0064 | 9.38019 | 0.0064 | 9.22263 | 0.0064 | 11.37454 | 0.0064 | 10.45302 | 0.0064 | 10.48211 | 0.0064 | 8.66735 | 0.0064 | 10.91522 | 0.0064 | 11.56933 | 0.0064 | 8.58505 | 0.0064 | 9.02121 | 0.0064 | 11.7378 | 0.0064 | 10.7681 | 0.0064 | 9.38019 | 0.0064 | 8.43092 | 0.0064 | 8.5154 | 0.0064 | 7.57174 | 0.0064 | 10.88202 | 0.0064 | 10.91493 | 0.0064 | 12.14316 | 0.0064 | 10.57194 | 0.0064 | 7.65118 | 0.0064 | 8.87496 | 0.0064 | 10.69523 | 0.0064 | 11.72622 | 0.0064 | 8.87021 | 0.0064 | 10.3768 | 0.0064 | 10.54768 | 0.0064 | 11.50631 | 0.0064 | 10.78627 | 0.0064 | 8.11593 | 0.0064 | 7.90023
0.0066 | 11.2828 | 0.0066 | 10.4723 | 0.0066 | 9.04498 | 0.0066 | 8.86761 | 0.0066 | 10.92995 | 0.0066 | 9.93011 | 0.0066 | 9.98421 | 0.0066 | 8.31582 | 0.0066 | 10.5175 | 0.0066 | 11.17772 | 0.0066 | 8.29812 | 0.0066 | 8.4705 | 0.0066 | 11.2828 | 0.0066 | 10.4723 | 0.0066 | 9.04498 | 0.0066 | 7.94764 | 0.0066 | 8.08789 | 0.0066 | 7.14369 | 0.0066 | 10.50005 | 0.0066 | 10.49266 | 0.0066 | 11.71428 | 0.0066 | 10.23623 | 0.0066 | 7.20769 | 0.0066 | 8.57418 | 0.0066 | 10.22045 | 0.0066 | 11.36028 | 0.0066 | 8.40164 | 0.0066 | 10.01174 | 0.0066 | 9.97164 | 0.0066 | 11.02299 | 0.0066 | 10.35585 | 0.0066 | 7.61039 | 0.0066 | 7.47655
0.0068 | 10.881 | 0.0068 | 10.1859 | 0.0068 | 8.70433 | 0.0068 | 8.5302 | 0.0068 | 10.49267 | 0.0068 | 9.43263 | 0.0068 | 9.5238 | 0.0068 | 7.98536 | 0.0068 | 10.14564 | 0.0068 | 10.79274 | 0.0068 | 8.01378 | 0.0068 | 7.99716 | 0.0068 | 10.881 | 0.0068 | 10.1859 | 0.0068 | 8.70433 | 0.0068 | 7.49686 | 0.0068 | 7.69701 | 0.0068 | 6.72071 | 0.0068 | 10.13119 | 0.0068 | 10.08642 | 0.0068 | 11.29997 | 0.0068 | 9.90642 | 0.0068 | 6.80596 | 0.0068 | 8.28458 | 0.0068 | 9.74667 | 0.0068 | 11.00442 | 0.0068 | 7.94386 | 0.0068 | 9.64588 | 0.0068 | 9.42961 | 0.0068 | 10.54541 | 0.0068 | 9.91884 | 0.0068 | 7.1264 | 0.0068 | 7.09755
0.007 | 10.4918 | 0.007 | 9.90426 | 0.007 | 8.36848 | 0.007 | 8.2013 | 0.007 | 10.06593 | 0.007 | 8.9596 | 0.007 | 9.10585 | 0.007 | 7.65512 | 0.007 | 9.79835 | 0.007 | 10.42518 | 0.007 | 7.74107 | 0.007 | 7.57365 | 0.007 | 10.4918 | 0.007 | 9.90426 | 0.007 | 8.36848 | 0.007 | 7.09809 | 0.007 | 7.34367 | 0.007 | 6.31235 | 0.007 | 9.77798 | 0.007 | 9.6968 | 0.007 | 10.88967 | 0.007 | 9.57914 | 0.007 | 6.45307 | 0.007 | 7.99378 | 0.007 | 9.30264 | 0.007 | 10.67419 | 0.007 | 7.51224 | 0.007 | 9.27887 | 0.007 | 8.95485 | 0.007 | 10.07988 | 0.007 | 9.48463 | 0.007 | 6.65481 | 0.007 | 6.75891

## C40
strain | stress (MPa) | strain | stress (MPa) | strain | stress (MPa) | strain | stress (MPa) | strain | stress (MPa) | strain | stress (MPa) | strain | stress (MPa) | strain | stress (MPa) | strain | stress (MPa) | strain | stress (MPa) | strain | stress (MPa) | strain | stress (MPa) | strain | stress (MPa) | strain | stress (MPa) | strain | stress (MPa) | strain | stress (MPa) | strain | stress (MPa) | strain | stress (MPa) | strain | stress (MPa) | strain | stress (MPa) | strain | stress (MPa) | strain | stress (MPa) | strain | stress (MPa) | strain | stress (MPa) | strain | stress (MPa) | strain | stress (MPa) | strain | stress (MPa) | strain | stress (MPa) | strain | stress (MPa) | strain | stress (MPa) | strain | stress (MPa) | strain | stress (MPa) | strain | stress (MPa)
0 | 0 | 0 | 0 | 0 | 0 | 0 | 0 | 0 | 0 | 0 | 0 | 0 | 0 | 0 | 0 | 0 | 0 | 0 | 0 | 0 | 0 | 0 | 0 | 0 | 0 | 0 | 0 | 0 | 0 | 0 | 0 | 0 | 0 | 0 | 0 | 0 | 0 | 0 | 0 | 0 | 0 | 0 | 0 | 0 | 0 | 0 | 0 | 0 | 0 | 0 | 0 | 0 | 0 | 0 | 0 | 0 | 0 | 0 | 0 | 0 | 0 | 0 | 0 | 0 | 0
0.0002 | 8.91536 | 0.0002 | 8.52941 | 0.0002 | 8.0112 | 0.0002 | 8.02177 | 0.0002 | 7.89723 | 0.0002 | 8.28942 | 0.0002 | 8.22799 | 0.0002 | 6.89147 | 0.0002 | 9.03626 | 0.0002 | 7.42371 | 0.0002 | 8.76321 | 0.0002 | 7.49331 | 0.0002 | 7.87764 | 0.0002 | 7.82824 | 0.0002 | 7.21873 | 0.0002 | 7.36549 | 0.0002 | 7.59442 | 0.0002 | 8.27038 | 0.0002 | 8.65792 | 0.0002 | 7.52672 | 0.0002 | 8.1912 | 0.0002 | 8.26626 | 0.0002 | 8.12922 | 0.0002 | 8.71425 | 0.0002 | 8.816 | 0.0002 | 7.77777 | 0.0002 | 8.04305 | 0.0002 | 8.29793 | 0.0002 | 7.90687 | 0.0002 | 8.73484 | 0.0002 | 8.18681 | 0.0002 | 8.77498 | 0.0002 | 10.05818
0.0004 | 16.49347 | 0.0004 | 16.3458 | 0.0004 | 15.16203 | 0.0004 | 15.55946 | 0.0004 | 15.26436 | 0.0004 | 15.1956 | 0.0004 | 15.50812 | 0.0004 | 14.0255 | 0.0004 | 16.63898 | 0.0004 | 13.54624 | 0.0004 | 15.50158 | 0.0004 | 14.2417 | 0.0004 | 15.3068 | 0.0004 | 14.7484 | 0.0004 | 13.8118 | 0.0004 | 14.0951 | 0.0004 | 14.7401 | 0.0004 | 15.6083 | 0.0004 | 16.3526 | 0.0004 | 14.5313 | 0.0004 | 15.5566 | 0.0004 | 15.52112 | 0.0004 | 15.07404 | 0.0004 | 16.19957 | 0.0004 | 16.05741 | 0.0004 | 14.38291 | 0.0004 | 15.00914 | 0.0004 | 15.32664 | 0.0004 | 14.92646 | 0.0004 | 16.24535 | 0.0004 | 15.12708 | 0.0004 | 16.11658 | 0.0004 | 17.85462
0.0006 | 23.44389 | 0.0006 | 23.56529 | 0.0006 | 21.68147 | 0.0006 | 22.5018 | 0.0006 | 21.83209 | 0.0006 | 21.61636 | 0.0006 | 22.09687 | 0.0006 | 20.61492 | 0.0006 | 23.56451 | 0.0006 | 19.14866 | 0.0006 | 22.10811 | 0.0006 | 20.4553 | 0.0006 | 22.3427 | 0.0006 | 21.3143 | 0.0006 | 20.0655 | 0.0006 | 20.4264 | 0.0006 | 21.5092 | 0.0006 | 22.4912 | 0.0006 | 23.6247 | 0.0006 | 21.2902 | 0.0006 | 22.0949 | 0.0006 | 22.21962 | 0.0006 | 21.16626 | 0.0006 | 22.47011 | 0.0006 | 22.37655 | 0.0006 | 20.57792 | 0.0006 | 21.70239 | 0.0006 | 21.93768 | 0.0006 | 21.74188 | 0.0006 | 23.09017 | 0.0006 | 21.54531 | 0.0006 | 23.04441 | 0.0006 | 24.93587
0.0008 | 29.73393 | 0.0008 | 29.97963 | 0.0008 | 27.77913 | 0.0008 | 28.61651 | 0.0008 | 27.65918 | 0.0008 | 27.38172 | 0.0008 | 28.21592 | 0.0008 | 26.67109 | 0.0008 | 29.54773 | 0.0008 | 23.86841 | 0.0008 | 27.31025 | 0.0008 | 26.8154 | 0.0008 | 28.8746 | 0.0008 | 27.4543 | 0.0008 | 25.6524 | 0.0008 | 26.2788 | 0.0008 | 27.6467 | 0.0008 | 28.8554 | 0.0008 | 30.1451 | 0.0008 | 27.4517 | 0.0008 | 27.6709 | 0.0008 | 28.43024 | 0.0008 | 26.51017 | 0.0008 | 27.39482 | 0.0008 | 27.972 | 0.0008 | 26.3524 | 0.0008 | 27.94285 | 0.0008 | 28.08202 | 0.0008 | 28.11586 | 0.0008 | 29.27162 | 0.0008 | 27.15863 | 0.0008 | 29.40922 | 0.0008 | 31.16258
0.001 | 35.2321 | 0.001 | 35.42848 | 0.001 | 33.78657 | 0.001 | 33.6476 | 0.001 | 32.84732 | 0.001 | 32.54673 | 0.001 | 32.98242 | 0.001 | 31.61965 | 0.001 | 34.63713 | 0.001 | 27.35082 | 0.001 | 30.84643 | 0.001 | 32.0038 | 0.001 | 34.7251 | 0.001 | 32.8606 | 0.001 | 29.833 | 0.001 | 31.5549 | 0.001 | 32.8535 | 0.001 | 34.4775 | 0.001 | 35.6304 | 0.001 | 32.9399 | 0.001 | 32.1761 | 0.001 | 33.80469 | 0.001 | 31.26118 | 0.001 | 30.02392 | 0.001 | 32.61872 | 0.001 | 31.65568 | 0.001 | 33.59694 | 0.001 | 33.47447 | 0.001 | 33.99617 | 0.001 | 34.29719 | 0.001 | 31.85951 | 0.001 | 34.94596 | 0.001 | 36.35748
0.0012 | 39.99216 | 0.0012 | 40.02404 | 0.0012 | 38.84307 | 0.0012 | 37.96011 | 0.0012 | 36.65754 | 0.0012 | 36.50744 | 0.0012 | 35.6325 | 0.0012 | 35.50551 | 0.0012 | 38.80402 | 0.0012 | 29.33962 | 0.0012 | 32.99418 | 0.0012 | 35.4513 | 0.0012 | 39.815 | 0.0012 | 37.2297 | 0.0012 | 33.4881 | 0.0012 | 35.7497 | 0.0012 | 36.4212 | 0.0012 | 39.182 | 0.0012 | 39.7923 | 0.0012 | 37.3187 | 0.0012 | 35.6291 | 0.0012 | 37.95959 | 0.0012 | 34.65895 | 0.0012 | 31.86309 | 0.0012 | 35.54959 | 0.0012 | 36.28241 | 0.0012 | 38.45043 | 0.0012 | 37.82607 | 0.0012 | 39.28671 | 0.0012 | 37.44593 | 0.0012 | 35.93064 | 0.0012 | 39.71883 | 0.0012 | 40.49718
0.0014 | 43.81583 | 0.0014 | 43.7768 | 0.0014 | 42.67807 | 0.0014 | 41.44024 | 0.0014 | 39.59472 | 0.0014 | 39.72537 | 0.0014 | 36.48952 | 0.0014 | 38.52503 | 0.0014 | 41.48355 | 0.0014 | 31.44469 | 0.0014 | 34.32763 | 0.0014 | 36.7434 | 0.0014 | 43.6649 | 0.0014 | 40.3978 | 0.0014 | 35.8004 | 0.0014 | 38.2016 | 0.0014 | 38.6278 | 0.0014 | 43.0832 | 0.0014 | 41.5251 | 0.0014 | 39.6389 | 0.0014 | 38.268 | 0.0014 | 40.67735 | 0.0014 | 36.74299 | 0.0014 | 32.97423 | 0.0014 | 36.80435 | 0.0014 | 40.06942 | 0.0014 | 42.31546 | 0.0014 | 41.02197 | 0.0014 | 43.71007 | 0.0014 | 38.2321 | 0.0014 | 39.10504 | 0.0014 | 43.56566 | 0.0014 | 43.36829
0.0016 | 46.52439 | 0.0016 | 46.59809 | 0.0016 | 43.51224 | 0.0016 | 43.87708 | 0.0016 | 41.36589 | 0.0016 | 40.28654 | 0.0016 | 36.64876 | 0.0016 | 40.12856 | 0.0016 | 42.32394 | 0.0016 | 31.92067 | 0.0016 | 35.25218 | 0.0016 | 36.9366 | 0.0016 | 46.2209 | 0.0016 | 41.7382 | 0.0016 | 37.2854 | 0.0016 | 38.7639 | 0.0016 | 39.7426 | 0.0016 | 45.834 | 0.0016 | 41.9496 | 0.0016 | 41.8782 | 0.0016 | 40.0569 | 0.0016 | 41.41265 | 0.0016 | 36.99484 | 0.0016 | 33.03324 | 0.0016 | 36.66866 | 0.0016 | 42.69517 | 0.0016 | 44.57831 | 0.0016 | 42.29364 | 0.0016 | 47.02536 | 0.0016 | 37.93616 | 0.0016 | 41.12918 | 0.0016 | 46.41232 | 0.0016 | 44.1889
0.0018 | 46.68577 | 0.0018 | 48.22237 | 0.0018 | 43.53814 | 0.0018 | 44.67516 | 0.0018 | 42.32708 | 0.0018 | 40.20612 | 0.0018 | 35.86093 | 0.0018 | 40.41903 | 0.0018 | 42.76891 | 0.0018 | 31.50116 | 0.0018 | 35.50916 | 0.0018 | 36.199 | 0.0018 | 47.7726 | 0.0018 | 41.7315 | 0.0018 | 38.4836 | 0.0018 | 38.3693 | 0.0018 | 40.4158 | 0.0018 | 47.2337 | 0.0018 | 41.887 | 0.0018 | 42.4064 | 0.0018 | 41.0789 | 0.0018 | 41.12442 | 0.0018 | 36.96613 | 0.0018 | 32.92015 | 0.0018 | 36.24268 | 0.0018 | 43.55291 | 0.0018 | 45.58048 | 0.0018 | 42.19362 | 0.0018 | 48.47919 | 0.0018 | 37.37982 | 0.0018 | 42.22477 | 0.0018 | 47.76089 | 0.0018 | 44.03936
0.002 | 45.65971 | 0.002 | 48.90245 | 0.002 | 43.11971 | 0.002 | 44.56197 | 0.002 | 42.73195 | 0.002 | 40.06278 | 0.002 | 34.32178 | 0.002 | 40.56484 | 0.002 | 42.41621 | 0.002 | 30.82894 | 0.002 | 35.36649 | 0.002 | 35.3343 | 0.002 | 47.382 | 0.002 | 40.8336 | 0.002 | 38.897 | 0.002 | 37.5803 | 0.002 | 39.9613 | 0.002 | 46.2471 | 0.002 | 40.269 | 0.002 | 41.214 | 0.002 | 40.8991 | 0.002 | 40.11118 | 0.002 | 36.44735 | 0.002 | 32.78007 | 0.002 | 35.15129 | 0.002 | 42.58644 | 0.002 | 45.05006 | 0.002 | 41.78067 | 0.002 | 48.72042 | 0.002 | 36.12708 | 0.002 | 41.61436 | 0.002 | 48.22175 | 0.002 | 42.20252
0.0022 | 44.13438 | 0.0022 | 47.74898 | 0.0022 | 42.04832 | 0.0022 | 44.16579 | 0.0022 | 42.91208 | 0.0022 | 39.44276 | 0.0022 | 32.32155 | 0.0022 | 40.38128 | 0.0022 | 40.65915 | 0.0022 | 30.03587 | 0.0022 | 35.07856 | 0.0022 | 34.2961 | 0.0022 | 44.8777 | 0.0022 | 38.8848 | 0.0022 | 38.7568 | 0.0022 | 36.544 | 0.0022 | 39.0868 | 0.0022 | 43.0134 | 0.0022 | 37.7202 | 0.0022 | 38.8153 | 0.0022 | 39.2535 | 0.0022 | 37.6853 | 0.0022 | 35.41686 | 0.0022 | 32.4162 | 0.0022 | 34.30765 | 0.0022 | 41.22922 | 0.0022 | 43.45778 | 0.0022 | 39.99468 | 0.0022 | 47.94122 | 0.0022 | 34.5718 | 0.0022 | 40.12468 | 0.0022 | 46.72473 | 0.0022 | 40.44495
0.0024 | 41.42427 | 0.0024 | 45.0982 | 0.0024 | 40.45454 | 0.0024 | 42.69076 | 0.0024 | 42.3968 | 0.0024 | 38.06689 | 0.0024 | 30.15049 | 0.0024 | 39.33429 | 0.0024 | 38.16653 | 0.0024 | 29.25386 | 0.0024 | 34.2557 | 0.0024 | 32.934 | 0.0024 | 41.2644 | 0.0024 | 38.2982 | 0.0024 | 37.4549 | 0.0024 | 35.3421 | 0.0024 | 37.7705 | 0.0024 | 40.776 | 0.0024 | 36.17 | 0.0024 | 37.1471 | 0.0024 | 37.26 | 0.0024 | 34.70221 | 0.0024 | 34.08381 | 0.0024 | 31.42804 | 0.0024 | 33.75282 | 0.0024 | 39.33788 | 0.0024 | 41.37897 | 0.0024 | 37.07073 | 0.0024 | 45.54926 | 0.0024 | 32.93849 | 0.0024 | 38.49965 | 0.0024 | 43.1923 | 0.0024 | 38.84946
0.0026 | 38.02296 | 0.0026 | 41.58442 | 0.0026 | 38.46894 | 0.0026 | 40.54513 | 0.0026 | 41.33747 | 0.0026 | 36.35354 | 0.0026 | 28.09882 | 0.0026 | 37.85933 | 0.0026 | 35.69818 | 0.0026 | 28.53623 | 0.0026 | 32.54543 | 0.0026 | 31.4152 | 0.0026 | 38.2416 | 0.0026 | 37.0336 | 0.0026 | 35.3523 | 0.0026 | 33.7036 | 0.0026 | 35.2592 | 0.0026 | 39.0953 | 0.0026 | 35.328 | 0.0026 | 34.8889 | 0.0026 | 35.7929 | 0.0026 | 32.00086 | 0.0026 | 32.03475 | 0.0026 | 30.25861 | 0.0026 | 33.01481 | 0.0026 | 37.13732 | 0.0026 | 38.7989 | 0.0026 | 33.56815 | 0.0026 | 42.17105 | 0.0026 | 31.04991 | 0.0026 | 36.50799 | 0.0026 | 40.15938 | 0.0026 | 36.9359
0.0028 | 34.59784 | 0.0028 | 37.84198 | 0.0028 | 36.22208 | 0.0028 | 38.31025 | 0.0028 | 39.66384 | 0.0028 | 34.63245 | 0.0028 | 26.45679 | 0.0028 | 36.11185 | 0.0028 | 33.41889 | 0.0028 | 27.76308 | 0.0028 | 30.57749 | 0.0028 | 29.5521 | 0.0028 | 36.1452 | 0.0028 | 34.7826 | 0.0028 | 34.0331 | 0.0028 | 31.5929 | 0.0028 | 32.1144 | 0.0028 | 36.8953 | 0.0028 | 34.4464 | 0.0028 | 32.594 | 0.0028 | 34.4932 | 0.0028 | 29.2356 | 0.0028 | 29.80109 | 0.0028 | 28.99781 | 0.0028 | 32.03822 | 0.0028 | 34.47368 | 0.0028 | 36.16174 | 0.0028 | 30.0463 | 0.0028 | 38.44514 | 0.0028 | 29.03997 | 0.0028 | 34.38544 | 0.0028 | 37.15834 | 0.0028 | 34.31791
0.003 | 31.81086 | 0.003 | 34.5052 | 0.003 | 33.84452 | 0.003 | 35.96507 | 0.003 | 37.71815 | 0.003 | 32.55105 | 0.003 | 25.27772 | 0.003 | 33.61168 | 0.003 | 30.89629 | 0.003 | 26.88497 | 0.003 | 28.95613 | 0.003 | 27.7995 | 0.003 | 33.3889 | 0.003 | 32.3465 | 0.003 | 32.7148 | 0.003 | 29.3748 | 0.003 | 28.9842 | 0.003 | 33.7651 | 0.003 | 32.8864 | 0.003 | 30.2643 | 0.003 | 32.6263 | 0.003 | 26.31896 | 0.003 | 27.9313 | 0.003 | 27.61113 | 0.003 | 30.73608 | 0.003 | 31.44454 | 0.003 | 33.41429 | 0.003 | 27.06452 | 0.003 | 35.01005 | 0.003 | 27.0354 | 0.003 | 32.01372 | 0.003 | 34.2793 | 0.003 | 31.36046
0.0032 | 29.61844 | 0.0032 | 31.90874 | 0.0032 | 31.46683 | 0.0032 | 33.23856 | 0.0032 | 35.33488 | 0.0032 | 30.18084 | 0.0032 | 24.23688 | 0.0032 | 30.65829 | 0.0032 | 28.26576 | 0.0032 | 25.82876 | 0.0032 | 27.54391 | 0.0032 | 26.3876 | 0.0032 | 30.2653 | 0.0032 | 30.0733 | 0.0032 | 31.1319 | 0.0032 | 27.6047 | 0.0032 | 26.2241 | 0.0032 | 30.6421 | 0.0032 | 31.0732 | 0.0032 | 28.0835 | 0.0032 | 30.3842 | 0.0032 | 23.48554 | 0.0032 | 26.25712 | 0.0032 | 26.20924 | 0.0032 | 28.78055 | 0.0032 | 28.3053 | 0.0032 | 30.49006 | 0.0032 | 24.62115 | 0.0032 | 31.47131 | 0.0032 | 24.87552 | 0.0032 | 29.52003 | 0.0032 | 31.85557 | 0.0032 | 28.62449
0.0034 | 27.63432 | 0.0034 | 29.47045 | 0.0034 | 29.21956 | 0.0034 | 30.38433 | 0.0034 | 32.6232 | 0.0034 | 27.72894 | 0.0034 | 23.27735 | 0.0034 | 27.58831 | 0.0034 | 25.6667 | 0.0034 | 24.40533 | 0.0034 | 26.18465 | 0.0034 | 24.9943 | 0.0034 | 27.4001 | 0.0034 | 28.3184 | 0.0034 | 29.8288 | 0.0034 | 26.0001 | 0.0034 | 23.9618 | 0.0034 | 27.9754 | 0.0034 | 29.1336 | 0.0034 | 26.1168 | 0.0034 | 28.6185 | 0.0034 | 20.96996 | 0.0034 | 24.67593 | 0.0034 | 24.748 | 0.0034 | 26.55983 | 0.0034 | 25.31133 | 0.0034 | 27.66378 | 0.0034 | 22.40127 | 0.0034 | 27.46675 | 0.0034 | 22.71141 | 0.0034 | 27.18341 | 0.0034 | 29.99277 | 0.0034 | 26.55461
0.0036 | 25.73169 | 0.0036 | 27.18626 | 0.0036 | 27.04248 | 0.0036 | 27.65612 | 0.0036 | 29.81033 | 0.0036 | 25.40247 | 0.0036 | 22.34985 | 0.0036 | 24.73838 | 0.0036 | 23.23851 | 0.0036 | 22.77146 | 0.0036 | 24.87564 | 0.0036 | 23.7904 | 0.0036 | 24.8916 | 0.0036 | 26.8668 | 0.0036 | 27.953 | 0.0036 | 24.5876 | 0.0036 | 22.1182 | 0.0036 | 25.904 | 0.0036 | 27.3226 | 0.0036 | 24.4475 | 0.0036 | 27.1167 | 0.0036 | 18.99581 | 0.0036 | 23.14805 | 0.0036 | 23.41533 | 0.0036 | 24.61855 | 0.0036 | 22.71054 | 0.0036 | 25.21017 | 0.0036 | 20.86074 | 0.0036 | 23.71565 | 0.0036 | 20.86849 | 0.0036 | 25.13892 | 0.0036 | 28.35617 | 0.0036 | 24.85466
0.0038 | 23.80202 | 0.0038 | 25.09577 | 0.0038 | 24.58124 | 0.0038 | 25.29019 | 0.0038 | 27.12349 | 0.0038 | 23.40854 | 0.0038 | 21.4478 | 0.0038 | 22.44512 | 0.0038 | 21.12058 | 0.0038 | 21.15392 | 0.0038 | 23.61415 | 0.0038 | 22.7981 | 0.0038 | 22.7819 | 0.0038 | 25.5059 | 0.0038 | 25.9252 | 0.0038 | 23.3353 | 0.0038 | 20.6308 | 0.0038 | 24.1173 | 0.0038 | 25.6257 | 0.0038 | 23.0017 | 0.0038 | 25.614 | 0.0038 | 17.43351 | 0.0038 | 21.69936 | 0.0038 | 22.28792 | 0.0038 | 23.16013 | 0.0038 | 20.3333 | 0.0038 | 23.21812 | 0.0038 | 19.78868 | 0.0038 | 20.93733 | 0.0038 | 19.42361 | 0.0038 | 23.22954 | 0.0038 | 26.65789 | 0.0038 | 23.33339
0.004 | 21.90296 | 0.004 | 23.13858 | 0.004 | 22.35813 | 0.004 | 23.14261 | 0.004 | 24.78695 | 0.004 | 21.71818 | 0.004 | 20.59239 | 0.004 | 20.74521 | 0.004 | 19.36488 | 0.004 | 19.7795 | 0.004 | 22.37708 | 0.004 | 21.6554 | 0.004 | 20.9637 | 0.004 | 24.0968 | 0.004 | 24.0055 | 0.004 | 22.1497 | 0.004 | 19.2486 | 0.004 | 22.4825 | 0.004 | 24.1304 | 0.004 | 21.6331 | 0.004 | 24.3224 | 0.004 | 16.11124 | 0.004 | 20.42439 | 0.004 | 21.23056 | 0.004 | 21.86106 | 0.004 | 18.07747 | 0.004 | 21.47764 | 0.004 | 18.82589 | 0.004 | 19.54823 | 0.004 | 18.20245 | 0.004 | 21.57802 | 0.004 | 24.95784 | 0.004 | 21.92342
0.0042 | 20.18087 | 0.0042 | 21.31338 | 0.0042 | 20.7996 | 0.0042 | 21.13832 | 0.0042 | 22.76352 | 0.0042 | 20.16274 | 0.0042 | 19.79717 | 0.0042 | 19.23747 | 0.0042 | 17.78992 | 0.0042 | 18.74032 | 0.0042 | 21.17176 | 0.0042 | 20.6045 | 0.0042 | 19.4215 | 0.0042 | 22.5925 | 0.0042 | 22.5455 | 0.0042 | 20.9539 | 0.0042 | 18.1171 | 0.0042 | 20.8 | 0.0042 | 22.7588 | 0.0042 | 20.5389 | 0.0042 | 23.1371 | 0.0042 | 14.95427 | 0.0042 | 19.31599 | 0.0042 | 20.14696 | 0.0042 | 20.54038 | 0.0042 | 16.0428 | 0.0042 | 19.94187 | 0.0042 | 17.88632 | 0.0042 | 18.67043 | 0.0042 | 17.18102 | 0.0042 | 20.29214 | 0.0042 | 23.31134 | 0.0042 | 20.63138
0.0044 | 18.7108 | 0.0044 | 19.63532 | 0.0044 | 19.57808 | 0.0044 | 19.31365 | 0.0044 | 20.89814 | 0.0044 | 18.72737 | 0.0044 | 19.07247 | 0.0044 | 17.92205 | 0.0044 | 16.35874 | 0.0044 | 17.837 | 0.0044 | 20.04346 | 0.0044 | 19.6568 | 0.0044 | 18.0272 | 0.0044 | 21.0538 | 0.0044 | 21.3349 | 0.0044 | 19.8966 | 0.0044 | 17.2674 | 0.0044 | 19.2514 | 0.0044 | 21.4149 | 0.0044 | 19.5632 | 0.0044 | 22.0083 | 0.0044 | 13.93923 | 0.0044 | 18.27985 | 0.0044 | 19.09138 | 0.0044 | 19.22306 | 0.0044 | 14.32906 | 0.0044 | 18.57652 | 0.0044 | 17.08585 | 0.0044 | 17.76876 | 0.0044 | 16.32335 | 0.0044 | 19.22776 | 0.0044 | 21.71701 | 0.0044 | 19.37885
0.0046 | 17.40368 | 0.0046 | 18.11478 | 0.0046 | 18.38621 | 0.0046 | 17.69021 | 0.0046 | 19.11882 | 0.0046 | 17.39719 | 0.0046 | 18.40278 | 0.0046 | 16.80992 | 0.0046 | 15.046 | 0.0046 | 17.03888 | 0.0046 | 19.03686 | 0.0046 | 18.8672 | 0.0046 | 16.8716 | 0.0046 | 19.7876 | 0.0046 | 20.0836 | 0.0046 | 18.9987 | 0.0046 | 16.4749 | 0.0046 | 18.1179 | 0.0046 | 19.8352 | 0.0046 | 18.721 | 0.0046 | 21.0408 | 0.0046 | 13.058 | 0.0046 | 17.31051 | 0.0046 | 18.13925 | 0.0046 | 18.02874 | 0.0046 | 12.93988 | 0.0046 | 17.37719 | 0.0046 | 16.44205 | 0.0046 | 16.85923 | 0.0046 | 15.53825 | 0.0046 | 18.13359 | 0.0046 | 20.18366 | 0.0046 | 18.14191
0.0048 | 16.2228 | 0.0048 | 16.72376 | 0.0048 | 17.07357 | 0.0048 | 16.21516 | 0.0048 | 17.3778 | 0.0048 | 16.14744 | 0.0048 | 17.76059 | 0.0048 | 15.90188 | 0.0048 | 13.82548 | 0.0048 | 16.32419 | 0.0048 | 18.14634 | 0.0048 | 18.1584 | 0.0048 | 15.8308 | 0.0048 | 18.7835 | 0.0048 | 18.9069 | 0.0048 | 18.1119 | 0.0048 | 15.7307 | 0.0048 | 16.8652 | 0.0048 | 18.5287 | 0.0048 | 17.8616 | 0.0048 | 20.1644 | 0.0048 | 12.30004 | 0.0048 | 16.33922 | 0.0048 | 17.26295 | 0.0048 | 16.96912 | 0.0048 | 11.76551 | 0.0048 | 16.3464 | 0.0048 | 15.86125 | 0.0048 | 16.04689 | 0.0048 | 14.81543 | 0.0048 | 17.00302 | 0.0048 | 18.7762 | 0.0048 | 17.08881
0.005 | 15.13821 | 0.005 | 15.41613 | 0.005 | 15.76298 | 0.005 | 14.94787 | 0.005 | 15.73007 | 0.005 | 14.96331 | 0.005 | 17.13357 | 0.005 | 15.14503 | 0.005 | 12.65702 | 0.005 | 15.68472 | 0.005 | 17.33543 | 0.005 | 17.4933 | 0.005 | 14.8907 | 0.005 | 18.0629 | 0.005 | 17.8721 | 0.005 | 17.2839 | 0.005 | 15.0287 | 0.005 | 15.6361 | 0.005 | 17.4664 | 0.005 | 16.8754 | 0.005 | 19.3359 | 0.005 | 11.63622 | 0.005 | 15.23691 | 0.005 | 16.34446 | 0.005 | 16.02426 | 0.005 | 10.78967 | 0.005 | 15.45359 | 0.005 | 15.30991 | 0.005 | 15.32483 | 0.005 | 14.14329 | 0.005 | 16.02586 | 0.005 | 17.45744 | 0.005 | 16.2735
0.0052 | 14.16449 | 0.0052 | 14.14315 | 0.0052 | 14.56533 | 0.0052 | 13.94227 | 0.0052 | 14.248 | 0.0052 | 13.87865 | 0.0052 | 16.53487 | 0.0052 | 14.48753 | 0.0052 | 11.56483 | 0.0052 | 15.11005 | 0.0052 | 16.58029 | 0.0052 | 16.8824 | 0.0052 | 13.9116 | 0.0052 | 17.4444 | 0.0052 | 16.8124 | 0.0052 | 16.4876 | 0.0052 | 14.3287 | 0.0052 | 14.5559 | 0.0052 | 16.4832 | 0.0052 | 16.0733 | 0.0052 | 18.4875 | 0.0052 | 11.01377 | 0.0052 | 14.16162 | 0.0052 | 15.38547 | 0.0052 | 15.18974 | 0.0052 | 9.97942 | 0.0052 | 14.62283 | 0.0052 | 14.91183 | 0.0052 | 14.699 | 0.0052 | 13.51207 | 0.0052 | 15.21619 | 0.0052 | 16.29289 | 0.0052 | 15.57076
0.0054 | 13.31167 | 0.0054 | 12.89568 | 0.0054 | 13.47451 | 0.0054 | 13.11189 | 0.0054 | 12.93523 | 0.0054 | 12.92917 | 0.0054 | 15.93139 | 0.0054 | 13.88162 | 0.0054 | 10.59772 | 0.0054 | 14.58492 | 0.0054 | 15.8638 | 0.0054 | 16.2612 | 0.0054 | 13.0482 | 0.0054 | 16.8415 | 0.0054 | 15.7737 | 0.0054 | 15.8239 | 0.0054 | 13.629 | 0.0054 | 13.6607 | 0.0054 | 15.5378 | 0.0054 | 15.3061 | 0.0054 | 17.6407 | 0.0054 | 10.44313 | 0.0054 | 13.35213 | 0.0054 | 14.55685 | 0.0054 | 14.45933 | 0.0054 | 9.31201 | 0.0054 | 13.85013 | 0.0054 | 14.61226 | 0.0054 | 14.1529 | 0.0054 | 12.98925 | 0.0054 | 14.55084 | 0.0054 | 15.33529 | 0.0054 | 14.92156
0.0056 | 12.55721 | 0.0056 | 11.746 | 0.0056 | 12.4774 | 0.0056 | 12.3658 | 0.0056 | 11.755 | 0.0056 | 12.11473 | 0.0056 | 15.28319 | 0.0056 | 13.32485 | 0.0056 | 9.80321 | 0.0056 | 14.10782 | 0.0056 | 15.19068 | 0.0056 | 15.5904 | 0.0056 | 12.3796 | 0.0056 | 16.2554 | 0.0056 | 14.8459 | 0.0056 | 15.2683 | 0.0056 | 13.054 | 0.0056 | 12.9125 | 0.0056 | 14.7516 | 0.0056 | 14.6301 | 0.0056 | 16.8699 | 0.0056 | 9.97155 | 0.0056 | 12.68118 | 0.0056 | 13.86036 | 0.0056 | 13.83181 | 0.0056 | 8.78235 | 0.0056 | 13.11579 | 0.0056 | 14.28995 | 0.0056 | 13.62028 | 0.0056 | 12.55661 | 0.0056 | 14.03286 | 0.0056 | 14.52292 | 0.0056 | 14.34807
0.0058 | 11.94164 | 0.0058 | 10.76498 | 0.0058 | 11.59859 | 0.0058 | 11.68396 | 0.0058 | 10.73896 | 0.0058 | 11.38974 | 0.0058 | 14.58149 | 0.0058 | 12.81986 | 0.0058 | 9.13142 | 0.0058 | 13.67141 | 0.0058 | 14.56374 | 0.0058 | 15.0006 | 0.0058 | 11.8243 | 0.0058 | 15.5683 | 0.0058 | 13.9935 | 0.0058 | 14.6582 | 0.0058 | 12.5179 | 0.0058 | 12.2451 | 0.0058 | 13.9332 | 0.0058 | 13.9503 | 0.0058 | 16.1633 | 0.0058 | 9.57422 | 0.0058 | 11.98714 | 0.0058 | 13.21465 | 0.0058 | 13.296 | 0.0058 | 8.33564 | 0.0058 | 12.41752 | 0.0058 | 13.9055 | 0.0058 | 13.09224 | 0.0058 | 12.1619 | 0.0058 | 13.54513 | 0.0058 | 13.82494 | 0.0058 | 13.8573
0.006 | 11.45522 | 0.006 | 9.92273 | 0.006 | 10.81873 | 0.006 | 11.06221 | 0.006 | 9.84527 | 0.006 | 10.76297 | 0.006 | 13.89478 | 0.006 | 12.3612 | 0.006 | 8.55536 | 0.006 | 13.24999 | 0.006 | 13.98874 | 0.006 | 14.3818 | 0.006 | 11.3013 | 0.006 | 14.973 | 0.006 | 13.1139 | 0.006 | 14.1317 | 0.006 | 11.9957 | 0.006 | 11.707 | 0.006 | 13.1844 | 0.006 | 13.355 | 0.006 | 15.4482 | 0.006 | 9.24242 | 0.006 | 11.30712 | 0.006 | 12.60935 | 0.006 | 12.85381 | 0.006 | 7.89252 | 0.006 | 11.76553 | 0.006 | 13.29474 | 0.006 | 12.51162 | 0.006 | 11.80995 | 0.006 | 13.05703 | 0.006 | 13.23635 | 0.006 | 13.40138
0.0062 | 10.95606 | 0.0062 | 9.16524 | 0.0062 | 10.10633 | 0.0062 | 10.47855 | 0.0062 | 9.10126 | 0.0062 | 10.24087 | 0.0062 | 13.29419 | 0.0062 | 11.95714 | 0.0062 | 8.10382 | 0.0062 | 12.8359 | 0.0062 | 13.46581 | 0.0062 | 13.9103 | 0.0062 | 10.8678 | 0.0062 | 14.415 | 0.0062 | 12.3372 | 0.0062 | 13.6272 | 0.0062 | 11.5136 | 0.0062 | 11.2029 | 0.0062 | 12.4575 | 0.0062 | 12.8046 | 0.0062 | 14.7578 | 0.0062 | 8.93833 | 0.0062 | 10.69577 | 0.0062 | 12.02772 | 0.0062 | 12.45857 | 0.0062 | 7.50564 | 0.0062 | 11.15456 | 0.0062 | 12.81188 | 0.0062 | 11.89199 | 0.0062 | 11.52009 | 0.0062 | 12.6045 | 0.0062 | 12.78506 | 0.0062 | 12.95917
0.0064 | 10.38249 | 0.0064 | 8.45244 | 0.0064 | 9.45797 | 0.0064 | 9.94609 | 0.0064 | 8.55619 | 0.0064 | 9.79856 | 0.0064 | 12.77427 | 0.0064 | 11.5793 | 0.0064 | 7.77372 | 0.0064 | 12.43512 | 0.0064 | 12.9605 | 0.0064 | 13.4565 | 0.0064 | 10.4816 | 0.0064 | 13.7892 | 0.0064 | 11.6364 | 0.0064 | 13.1535 | 0.0064 | 11.0365 | 0.0064 | 10.7665 | 0.0064 | 11.9831 | 0.0064 | 12.2884 | 0.0064 | 14.0908 | 0.0064 | 8.57518 | 0.0064 | 10.14415 | 0.0064 | 11.46545 | 0.0064 | 12.08939 | 0.0064 | 7.23062 | 0.0064 | 10.56028 | 0.0064 | 12.52963 | 0.0064 | 11.22303 | 0.0064 | 11.24848 | 0.0064 | 12.18599 | 0.0064 | 12.39526 | 0.0064 | 12.58257
0.0066 | 9.95545 | 0.0066 | 7.78966 | 0.0066 | 8.84701 | 0.0066 | 9.48468 | 0.0066 | 8.12805 | 0.0066 | 9.41332 | 0.0066 | 12.29136 | 0.0066 | 11.1841 | 0.0066 | 7.51091 | 0.0066 | 12.03709 | 0.0066 | 12.43598 | 0.0066 | 13.0185 | 0.0066 | 10.1516 | 0.0066 | 13.1151 | 0.0066 | 10.9178 | 0.0066 | 12.6326 | 0.0066 | 10.5726 | 0.0066 | 10.3973 | 0.0066 | 11.5225 | 0.0066 | 11.763 | 0.0066 | 13.4517 | 0.0066 | 8.21904 | 0.0066 | 9.67266 | 0.0066 | 10.95353 | 0.0066 | 11.77366 | 0.0066 | 6.99596 | 0.0066 | 9.98583 | 0.0066 | 12.25551 | 0.0066 | 10.5564 | 0.0066 | 10.97498 | 0.0066 | 11.80595 | 0.0066 | 12.037 | 0.0066 | 12.2624

## C50
strain | stress (MPa) | strain | stress (MPa) | strain | stress (MPa) | strain | stress (MPa) | strain | stress (MPa) | strain | stress (MPa) | strain | stress (MPa) | strain | stress (MPa) | strain | stress (MPa) | strain | stress (MPa) | strain | stress (MPa) | strain | stress (MPa) | strain | stress (MPa) | strain | stress (MPa) | strain | stress (MPa) | strain | stress (MPa) | strain | stress (MPa) | strain | stress (MPa) | strain | stress (MPa) | strain | stress (MPa) | strain | stress (MPa) | strain | stress (MPa) | strain | stress (MPa) | strain | stress (MPa) | strain | stress (MPa) | strain | stress (MPa) | strain | stress (MPa) | strain | stress (MPa) | strain | stress (MPa) | strain | stress (MPa) | strain | stress (MPa) | strain | stress (MPa) | strain | stress (MPa)
0 | 0 | 0 | 0 | 0 | 0 | 0 | 0 | 0 | 0 | 0 | 0 | 0 | 0 | 0 | 0 | 0 | 0 | 0 | 0 | 0 | 0 | 0 | 0 | 0 | 0 | 0 | 0 | 0 | 0 | 0 | 0 | 0 | 0 | 0 | 0 | 0 | 0 | 0 | 0 | 0 | 0 | 0 | 0 | 0 | 0 | 0 | 0 | 0 | 0 | 0 | 0 | 0 | 0 | 0 | 0 | 0 | 0 | 0 | 0 | 0 | 0 | 0 | 0 | 0 | 0
0.0002 | 11.5646 | 0.0002 | 11.5646 | 0.0002 | 12.9199 | 0.0002 | 16.13702 | 0.0002 | 8.848955 | 0.0002 | 11.898982 | 0.0002 | 10.186775 | 0.0002 | 9.446108 | 0.0002 | 11.452946 | 0.0002 | 7.78473 | 0.0002 | 10.953748 | 0.0002 | 13.002604 | 0.0002 | 10.853694 | 0.0002 | 10.815468 | 0.0002 | 10.510063 | 0.0002 | 9.991459 | 0.0002 | 11.016874 | 0.0002 | 11.016874 | 0.0002 | 8.681748 | 0.0002 | 11.635703 | 0.0002 | 11.677441 | 0.0002 | 10.602 | 0.0002 | 10.180622 | 0.0002 | 10.641955 | 0.0002 | 10.974315 | 0.0002 | 9.806955 | 0.0002 | 9.959622 | 0.0002 | 10.180568 | 0.0002 | 9.477018 | 0.0002 | 9.64036 | 0.0002 | 9.270982 | 0.0002 | 8.452387 | 0.0002 | 12.598703
0.0004 | 22.2773 | 0.0004 | 22.2773 | 0.0004 | 23.5167 | 0.0004 | 26.80953 | 0.0004 | 17.185486 | 0.0004 | 22.450079 | 0.0004 | 19.391358 | 0.0004 | 18.658066 | 0.0004 | 21.47231 | 0.0004 | 17.843794 | 0.0004 | 20.710061 | 0.0004 | 21.588875 | 0.0004 | 19.676006 | 0.0004 | 20.099391 | 0.0004 | 19.617839 | 0.0004 | 19.137331 | 0.0004 | 20.4497 | 0.0004 | 20.005221 | 0.0004 | 16.653123 | 0.0004 | 21.766985 | 0.0004 | 21.469101 | 0.0004 | 20.722927 | 0.0004 | 19.416488 | 0.0004 | 19.246596 | 0.0004 | 20.494475 | 0.0004 | 18.946426 | 0.0004 | 19.217771 | 0.0004 | 19.324077 | 0.0004 | 18.339238 | 0.0004 | 18.677886 | 0.0004 | 17.949897 | 0.0004 | 16.58148 | 0.0004 | 21.338654
0.0006 | 31.145 | 0.0006 | 31.145 | 0.0006 | 32.1729 | 0.0006 | 35.637 | 0.0006 | 25.040976 | 0.0006 | 31.76907 | 0.0006 | 27.429232 | 0.0006 | 27.141389 | 0.0006 | 30.425376 | 0.0006 | 26.991602 | 0.0006 | 29.124335 | 0.0006 | 29.519001 | 0.0006 | 27.150292 | 0.0006 | 28.385196 | 0.0006 | 27.703935 | 0.0006 | 27.514002 | 0.0006 | 28.275944 | 0.0006 | 28.939876 | 0.0006 | 23.95551 | 0.0006 | 30.731409 | 0.0006 | 30.705912 | 0.0006 | 29.864114 | 0.0006 | 27.685384 | 0.0006 | 26.861705 | 0.0006 | 29.076629 | 0.0006 | 27.289289 | 0.0006 | 27.89201 | 0.0006 | 27.749551 | 0.0006 | 26.109702 | 0.0006 | 26.757496 | 0.0006 | 25.798915 | 0.0006 | 24.275368 | 0.0006 | 29.761038
0.0008 | 38.126 | 0.0008 | 38.126 | 0.0008 | 39.42 | 0.0008 | 43.52201 | 0.0008 | 32.344249 | 0.0008 | 39.909434 | 0.0008 | 34.006563 | 0.0008 | 35.375983 | 0.0008 | 38.095134 | 0.0008 | 34.854804 | 0.0008 | 36.027427 | 0.0008 | 35.323139 | 0.0008 | 33.411296 | 0.0008 | 35.597595 | 0.0008 | 34.901464 | 0.0008 | 35.085817 | 0.0008 | 34.615214 | 0.0008 | 36.547921 | 0.0008 | 30.343899 | 0.0008 | 38.602197 | 0.0008 | 37.551244 | 0.0008 | 35.639062 | 0.0008 | 35.537997 | 0.0008 | 34.185058 | 0.0008 | 38.188114 | 0.0008 | 35.736186 | 0.0008 | 35.664288 | 0.0008 | 36.221678 | 0.0008 | 32.636814 | 0.0008 | 34.021321 | 0.0008 | 33.252153 | 0.0008 | 31.157859 | 0.0008 | 36.663556
0.001 | 41.8261 | 0.001 | 41.8261 | 0.001 | 42.1123 | 0.001 | 50.07442 | 0.001 | 38.781139 | 0.001 | 46.65462 | 0.001 | 39.404953 | 0.001 | 41.826775 | 0.001 | 44.395468 | 0.001 | 41.577298 | 0.001 | 41.196209 | 0.001 | 39.286874 | 0.001 | 38.834121 | 0.001 | 41.691415 | 0.001 | 41.116528 | 0.001 | 41.535873 | 0.001 | 39.209714 | 0.001 | 42.335132 | 0.001 | 35.818043 | 0.001 | 44.094571 | 0.001 | 41.619225 | 0.001 | 39.730077 | 0.001 | 40.952956 | 0.001 | 41.273985 | 0.001 | 44.56048 | 0.001 | 42.978491 | 0.001 | 42.289825 | 0.001 | 43.208722 | 0.001 | 37.75435 | 0.001 | 39.809277 | 0.001 | 39.419891 | 0.001 | 36.908721 | 0.001 | 41.018343
0.0012 | 43.1166 | 0.0012 | 43.1166 | 0.0012 | 43.2015 | 0.0012 | 55.3753 | 0.0012 | 44.239424 | 0.0012 | 51.85425 | 0.0012 | 42.964828 | 0.0012 | 45.695665 | 0.0012 | 49.23079 | 0.0012 | 47.133823 | 0.0012 | 44.444119 | 0.0012 | 41.95716 | 0.0012 | 43.335771 | 0.0012 | 46.405306 | 0.0012 | 46.16982 | 0.0012 | 46.037934 | 0.0012 | 41.836179 | 0.0012 | 45.964426 | 0.0012 | 40.299637 | 0.0012 | 47.255328 | 0.0012 | 43.927414 | 0.0012 | 43.120357 | 0.0012 | 44.116952 | 0.0012 | 45.752837 | 0.0012 | 46.9094 | 0.0012 | 46.969201 | 0.0012 | 47.204713 | 0.0012 | 47.764927 | 0.0012 | 41.458825 | 0.0012 | 42.596709 | 0.0012 | 42.766416 | 0.0012 | 41.047882 | 0.0012 | 42.747731
0.0014 | 43.245 | 0.0014 | 43.245 | 0.0014 | 43.7121 | 0.0014 | 57.18528 | 0.0014 | 48.73738 | 0.0014 | 55.30114 | 0.0014 | 43.83576 | 0.0014 | 47.113338 | 0.0014 | 52.232595 | 0.0014 | 50.571429 | 0.0014 | 46.044271 | 0.0014 | 43.387077 | 0.0014 | 46.510497 | 0.0014 | 49.117088 | 0.0014 | 49.79584 | 0.0014 | 48.409162 | 0.0014 | 43.069888 | 0.0014 | 47.167692 | 0.0014 | 43.534631 | 0.0014 | 48.552374 | 0.0014 | 44.964316 | 0.0014 | 45.145853 | 0.0014 | 45.956213 | 0.0014 | 47.256284 | 0.0014 | 47.078821 | 0.0014 | 48.227689 | 0.0014 | 49.818426 | 0.0014 | 49.646674 | 0.0014 | 43.785431 | 0.0014 | 42.882384 | 0.0014 | 43.599922 | 0.0014 | 43.163759 | 0.0014 | 42.842296
0.0016 | 42.6689 | 0.0016 | 42.6689 | 0.0016 | 43.3233 | 0.0016 | 56.63504 | 0.0016 | 52.202446 | 0.0016 | 56.60268 | 0.0016 | 42.919732 | 0.0016 | 46.480746 | 0.0016 | 52.928696 | 0.0016 | 51.071094 | 0.0016 | 46.636033 | 0.0016 | 43.758533 | 0.0016 | 48.024894 | 0.0016 | 49.539745 | 0.0016 | 51.510838 | 0.0016 | 49.127162 | 0.0016 | 43.841727 | 0.0016 | 46.554085 | 0.0016 | 45.126134 | 0.0016 | 47.979308 | 0.0016 | 44.537346 | 0.0016 | 45.628553 | 0.0016 | 45.994908 | 0.0016 | 48.255652 | 0.0016 | 46.616302 | 0.0016 | 49.135978 | 0.0016 | 50.354887 | 0.0016 | 49.097736 | 0.0016 | 44.662297 | 0.0016 | 42.861771 | 0.0016 | 43.804694 | 0.0016 | 43.484238 | 0.0016 | 42.50046
0.0018 | 41.1282 | 0.0018 | 41.1282 | 0.0018 | 42.0548 | 0.0018 | 55.40938 | 0.0018 | 54.55872 | 0.0018 | 55.718125 | 0.0018 | 42.707152 | 0.0018 | 45.157429 | 0.0018 | 51.470106 | 0.0018 | 50.283631 | 0.0018 | 46.437356 | 0.0018 | 43.459687 | 0.0018 | 47.622862 | 0.0018 | 48.599598 | 0.0018 | 50.936319 | 0.0018 | 47.995682 | 0.0018 | 44.006197 | 0.0018 | 45.574259 | 0.0018 | 44.797624 | 0.0018 | 46.824905 | 0.0018 | 43.653412 | 0.0018 | 45.361013 | 0.0018 | 45.061207 | 0.0018 | 47.745801 | 0.0018 | 45.357379 | 0.0018 | 49.302871 | 0.0018 | 49.973838 | 0.0018 | 48.116946 | 0.0018 | 44.231243 | 0.0018 | 41.945291 | 0.0018 | 43.351928 | 0.0018 | 43.02045 | 0.0018 | 41.563658
0.002 | 38.9696 | 0.002 | 38.9696 | 0.002 | 40.2425 | 0.002 | 53.83211 | 0.002 | 55.645541 | 0.002 | 53.919383 | 0.002 | 42.407308 | 0.002 | 43.308874 | 0.002 | 49.286824 | 0.002 | 48.905998 | 0.002 | 45.33088 | 0.002 | 42.767233 | 0.002 | 45.948201 | 0.002 | 46.806654 | 0.002 | 49.629766 | 0.002 | 47.424577 | 0.002 | 43.493733 | 0.002 | 44.222274 | 0.002 | 43.956757 | 0.002 | 45.226672 | 0.002 | 42.520726 | 0.002 | 44.770349 | 0.002 | 43.831138 | 0.002 | 46.954631 | 0.002 | 43.588582 | 0.002 | 48.659187 | 0.002 | 48.509439 | 0.002 | 46.444754 | 0.002 | 43.437776 | 0.002 | 41.003581 | 0.002 | 42.324247 | 0.002 | 42.269862 | 0.002 | 40.164622
0.0022 | 36.5717 | 0.0022 | 36.5717 | 0.0022 | 38.1162 | 0.0022 | 52.22705 | 0.0022 | 54.548586 | 0.0022 | 51.769555 | 0.0022 | 40.550191 | 0.0022 | 41.407081 | 0.0022 | 46.695499 | 0.0022 | 47.003385 | 0.0022 | 43.546889 | 0.0022 | 41.182891 | 0.0022 | 44.180255 | 0.0022 | 44.251861 | 0.0022 | 47.535072 | 0.0022 | 46.640405 | 0.0022 | 42.039859 | 0.0022 | 42.878958 | 0.0022 | 43.942585 | 0.0022 | 43.290762 | 0.0022 | 41.353546 | 0.0022 | 43.968799 | 0.0022 | 42.504525 | 0.0022 | 46.105667 | 0.0022 | 41.630167 | 0.0022 | 47.729034 | 0.0022 | 46.223366 | 0.0022 | 44.372429 | 0.0022 | 41.847587 | 0.0022 | 40.46414 | 0.0022 | 40.510085 | 0.0022 | 41.305961 | 0.0022 | 38.873712
0.0024 | 34.4865 | 0.0024 | 34.4865 | 0.0024 | 35.8707 | 0.0024 | 50.62 | 0.0024 | 51.976841 | 0.0024 | 49.628129 | 0.0024 | 38.374557 | 0.0024 | 39.465027 | 0.0024 | 44.071849 | 0.0024 | 44.738617 | 0.0024 | 41.311415 | 0.0024 | 38.814645 | 0.0024 | 42.475673 | 0.0024 | 41.535646 | 0.0024 | 44.9942 | 0.0024 | 45.411835 | 0.0024 | 40.075647 | 0.0024 | 41.93119 | 0.0024 | 43.240208 | 0.0024 | 41.189216 | 0.0024 | 40.147933 | 0.0024 | 43.109781 | 0.0024 | 41.336761 | 0.0024 | 45.060971 | 0.0024 | 39.849293 | 0.0024 | 46.782779 | 0.0024 | 43.560792 | 0.0024 | 42.183617 | 0.0024 | 40.92146 | 0.0024 | 39.690443 | 0.0024 | 38.705457 | 0.0024 | 40.076209 | 0.0024 | 37.728041
0.0026 | 32.2574 | 0.0026 | 32.2574 | 0.0026 | 33.8021 | 0.0026 | 48.7723 | 0.0026 | 49.426502 | 0.0026 | 47.540767 | 0.0026 | 36.352914 | 0.0026 | 37.775885 | 0.0026 | 41.376866 | 0.0026 | 42.229808 | 0.0026 | 38.791253 | 0.0026 | 36.090016 | 0.0026 | 41.166605 | 0.0026 | 39.126075 | 0.0026 | 42.268479 | 0.0026 | 43.662044 | 0.0026 | 37.883679 | 0.0026 | 40.699846 | 0.0026 | 41.812729 | 0.0026 | 39.055706 | 0.0026 | 38.766475 | 0.0026 | 42.14231 | 0.0026 | 40.179071 | 0.0026 | 43.838783 | 0.0026 | 38.159369 | 0.0026 | 45.691596 | 0.0026 | 40.869731 | 0.0026 | 40.132379 | 0.0026 | 39.552512 | 0.0026 | 38.185232 | 0.0026 | 36.997347 | 0.0026 | 38.530744 | 0.0026 | 36.555337
0.0028 | 29.954 | 0.0028 | 29.954 | 0.0028 | 31.7369 | 0.0028 | 46.75683 | 0.0028 | 46.987971 | 0.0028 | 45.343674 | 0.0028 | 34.975941 | 0.0028 | 36.486746 | 0.0028 | 38.737607 | 0.0028 | 39.575993 | 0.0028 | 36.13442 | 0.0028 | 33.400834 | 0.0028 | 40.151158 | 0.0028 | 37.012471 | 0.0028 | 39.594965 | 0.0028 | 41.490181 | 0.0028 | 35.746407 | 0.0028 | 38.955388 | 0.0028 | 39.54895 | 0.0028 | 37.010806 | 0.0028 | 37.239823 | 0.0028 | 40.96488 | 0.0028 | 38.727377 | 0.0028 | 42.47746 | 0.0028 | 36.41895 | 0.0028 | 44.468493 | 0.0028 | 38.474413 | 0.0028 | 38.342531 | 0.0028 | 37.669609 | 0.0028 | 36.153095 | 0.0028 | 35.544052 | 0.0028 | 36.951808 | 0.0028 | 35.243871
0.003 | 28.4057 | 0.003 | 28.4057 | 0.003 | 29.8063 | 0.003 | 44.64875 | 0.003 | 44.598385 | 0.003 | 43.068726 | 0.003 | 33.829892 | 0.003 | 35.248089 | 0.003 | 36.616646 | 0.003 | 36.896381 | 0.003 | 33.509969 | 0.003 | 31.161988 | 0.003 | 38.933647 | 0.003 | 35.136889 | 0.003 | 37.095521 | 0.003 | 39.055817 | 0.003 | 33.675377 | 0.003 | 36.920371 | 0.003 | 37.061497 | 0.003 | 35.156329 | 0.003 | 35.632553 | 0.003 | 39.60778 | 0.003 | 37.242158 | 0.003 | 41.01683 | 0.003 | 34.624447 | 0.003 | 43.141182 | 0.003 | 36.507545 | 0.003 | 36.58522 | 0.003 | 35.947698 | 0.003 | 33.919426 | 0.003 | 34.131803 | 0.003 | 35.522156 | 0.003 | 33.695874
0.0032 | 27.1506 | 0.0032 | 27.1506 | 0.0032 | 28.1876 | 0.0032 | 42.52318 | 0.0032 | 42.211842 | 0.0032 | 40.811008 | 0.0032 | 32.84925 | 0.0032 | 33.863786 | 0.0032 | 34.817557 | 0.0032 | 34.3007 | 0.0032 | 31.076938 | 0.0032 | 29.5699 | 0.0032 | 37.30401 | 0.0032 | 33.38498 | 0.0032 | 34.595623 | 0.0032 | 36.519938 | 0.0032 | 31.718334 | 0.0032 | 34.698451 | 0.0032 | 35.087113 | 0.0032 | 33.395481 | 0.0032 | 34.00456 | 0.0032 | 38.143493 | 0.0032 | 35.914957 | 0.0032 | 39.383589 | 0.0032 | 32.811932 | 0.0032 | 41.691441 | 0.0032 | 34.80921 | 0.0032 | 34.681422 | 0.0032 | 34.532145 | 0.0032 | 31.647705 | 0.0032 | 32.501134 | 0.0032 | 34.332431 | 0.0032 | 31.912957
0.0034 | 25.7595 | 0.0034 | 25.7595 | 0.0034 | 26.8663 | 0.0034 | 40.44443 | 0.0034 | 39.792508 | 0.0034 | 38.603691 | 0.0034 | 32.077563 | 0.0034 | 32.366464 | 0.0034 | 32.985677 | 0.0034 | 31.891321 | 0.0034 | 28.941112 | 0.0034 | 28.390697 | 0.0034 | 35.473727 | 0.0034 | 31.49303 | 0.0034 | 31.939348 | 0.0034 | 34.027402 | 0.0034 | 29.971927 | 0.0034 | 32.291918 | 0.0034 | 33.812189 | 0.0034 | 31.618004 | 0.0034 | 32.411104 | 0.0034 | 36.620016 | 0.0034 | 34.694949 | 0.0034 | 37.504197 | 0.0034 | 31.01258 | 0.0034 | 40.105056 | 0.0034 | 33.183927 | 0.0034 | 32.713339 | 0.0034 | 33.20468 | 0.0034 | 29.373312 | 0.0034 | 30.549258 | 0.0034 | 33.421208 | 0.0034 | 29.976788
0.0036 | 24.2619 | 0.0036 | 24.2619 | 0.0036 | 25.5741 | 0.0036 | 38.27727 | 0.0036 | 37.337923 | 0.0036 | 36.426241 | 0.0036 | 31.290714 | 0.0036 | 30.789969 | 0.0036 | 31.107605 | 0.0036 | 29.767342 | 0.0036 | 27.158112 | 0.0036 | 27.198552 | 0.0036 | 33.785524 | 0.0036 | 29.262682 | 0.0036 | 29.185305 | 0.0036 | 31.611056 | 0.0036 | 28.499361 | 0.0036 | 29.78116 | 0.0036 | 32.777696 | 0.0036 | 29.854764 | 0.0036 | 30.886403 | 0.0036 | 35.018473 | 0.0036 | 33.526884 | 0.0036 | 35.407744 | 0.0036 | 29.260884 | 0.0036 | 38.409651 | 0.0036 | 31.555356 | 0.0036 | 30.868037 | 0.0036 | 31.86313 | 0.0036 | 27.091388 | 0.0036 | 28.336607 | 0.0036 | 32.689427 | 0.0036 | 27.992519
0.0038 | 22.9195 | 0.0038 | 22.9195 | 0.0038 | 24.4828 | 0.0038 | 35.99396 | 0.0038 | 34.906155 | 0.0038 | 34.266752 | 0.0038 | 30.391156 | 0.0038 | 29.126128 | 0.0038 | 29.087876 | 0.0038 | 27.972352 | 0.0038 | 25.788123 | 0.0038 | 25.88107 | 0.0038 | 32.39336 | 0.0038 | 26.901282 | 0.0038 | 26.406882 | 0.0038 | 29.115297 | 0.0038 | 27.307973 | 0.0038 | 27.244941 | 0.0038 | 31.376722 | 0.0038 | 28.163493 | 0.0038 | 29.407903 | 0.0038 | 33.255189 | 0.0038 | 32.48321 | 0.0038 | 33.160796 | 0.0038 | 27.585545 | 0.0038 | 36.637414 | 0.0038 | 29.848621 | 0.0038 | 29.107528 | 0.0038 | 30.379641 | 0.0038 | 24.698262 | 0.0038 | 26.016077 | 0.0038 | 31.837541 | 0.0038 | 26.064152
0.004 | 21.5767 | 0.004 | 21.5767 | 0.004 | 23.4164 | 0.004 | 33.64074 | 0.004 | 32.5459 | 0.004 | 32.10821 | 0.004 | 28.961128 | 0.004 | 27.388189 | 0.004 | 26.793698 | 0.004 | 26.389952 | 0.004 | 24.910756 | 0.004 | 24.478381 | 0.004 | 31.116661 | 0.004 | 24.632549 | 0.004 | 23.671732 | 0.004 | 26.53094 | 0.004 | 26.11273 | 0.004 | 24.756934 | 0.004 | 29.467923 | 0.004 | 26.55116 | 0.004 | 27.925611 | 0.004 | 31.382634 | 0.004 | 31.549787 | 0.004 | 30.824356 | 0.004 | 25.989215 | 0.004 | 34.816201 | 0.004 | 27.996869 | 0.004 | 27.062573 | 0.004 | 28.651465 | 0.004 | 21.964533 | 0.004 | 23.698662 | 0.004 | 30.660776 | 0.004 | 24.292684
0.0042 | 20.2872 | 0.0042 | 20.2872 | 0.0042 | 22.2975 | 0.0042 | 31.26384 | 0.0042 | 30.233395 | 0.0042 | 29.95621 | 0.0042 | 27.042821 | 0.0042 | 25.61391 | 0.0042 | 24.464391 | 0.0042 | 25.067502 | 0.0042 | 24.001657 | 0.0042 | 23.272651 | 0.0042 | 29.839679 | 0.0042 | 22.589279 | 0.0042 | 21.094029 | 0.0042 | 24.009688 | 0.0042 | 25.093973 | 0.0042 | 22.435771 | 0.0042 | 27.282986 | 0.0042 | 24.978422 | 0.0042 | 26.497133 | 0.0042 | 29.501985 | 0.0042 | 30.426706 | 0.0042 | 28.491257 | 0.0042 | 24.455332 | 0.0042 | 32.996733 | 0.0042 | 26.051599 | 0.0042 | 25.170393 | 0.0042 | 26.700339 | 0.0042 | 20.365848 | 0.0042 | 21.662202 | 0.0042 | 28.955686 | 0.0042 | 22.820035
0.0044 | 19.1805 | 0.0044 | 19.1805 | 0.0044 | 21.2438 | 0.0044 | 28.9095 | 0.0044 | 27.934866 | 0.0044 | 27.792941 | 0.0044 | 25.29535 | 0.0044 | 23.908417 | 0.0044 | 22.117315 | 0.0044 | 23.588585 | 0.0044 | 23.068554 | 0.0044 | 22.01521 | 0.0044 | 28.202636 | 0.0044 | 20.764726 | 0.0044 | 18.747008 | 0.0044 | 21.677426 | 0.0044 | 24.128746 | 0.0044 | 20.361637 | 0.0044 | 24.740384 | 0.0044 | 23.484909 | 0.0044 | 25.161044 | 0.0044 | 27.70063 | 0.0044 | 29.137205 | 0.0044 | 26.232809 | 0.0044 | 22.981036 | 0.0044 | 31.178839 | 0.0044 | 24.097942 | 0.0044 | 23.491283 | 0.0044 | 24.792177 | 0.0044 | 19.131966 | 0.0044 | 20.222861 | 0.0044 | 27.080188 | 0.0044 | 21.563029
0.0046 | 18.2155 | 0.0046 | 18.2155 | 0.0046 | 20.1586 | 0.0046 | 26.62396 | 0.0046 | 25.651262 | 0.0046 | 25.655345 | 0.0046 | 23.93318 | 0.0046 | 22.202834 | 0.0046 | 19.761343 | 0.0046 | 21.972372 | 0.0046 | 22.266927 | 0.0046 | 20.812496 | 0.0046 | 26.570162 | 0.0046 | 19.4618 | 0.0046 | 16.699763 | 0.0046 | 19.648326 | 0.0046 | 23.134437 | 0.0046 | 18.608433 | 0.0046 | 22.061233 | 0.0046 | 22.111716 | 0.0046 | 23.916214 | 0.0046 | 26.051978 | 0.0046 | 27.788187 | 0.0046 | 24.117364 | 0.0046 | 21.56157 | 0.0046 | 29.262901 | 0.0046 | 22.21554 | 0.0046 | 21.809351 | 0.0046 | 23.259396 | 0.0046 | 17.892514 | 0.0046 | 18.914949 | 0.0046 | 25.161694 | 0.0046 | 20.427436
0.0048 | 17.3523 | 0.0048 | 17.3523 | 0.0048 | 19.171 | 0.0048 | 24.45346 | 0.0048 | 23.365062 | 0.0048 | 23.538371 | 0.0048 | 22.912248 | 0.0048 | 20.656971 | 0.0048 | 17.579652 | 0.0048 | 20.466481 | 0.0048 | 21.468742 | 0.0048 | 19.774947 | 0.0048 | 25.093432 | 0.0048 | 18.393272 | 0.0048 | 15.027474 | 0.0048 | 18.035751 | 0.0048 | 22.152536 | 0.0048 | 17.249372 | 0.0048 | 19.447886 | 0.0048 | 20.890287 | 0.0048 | 22.744956 | 0.0048 | 24.522336 | 0.0048 | 26.359919 | 0.0048 | 22.213004 | 0.0048 | 20.169339 | 0.0048 | 27.295345 | 0.0048 | 20.479827 | 0.0048 | 20.176689 | 0.0048 | 21.98042 | 0.0048 | 16.793312 | 0.0048 | 17.719274 | 0.0048 | 23.249389 | 0.0048 | 19.36728
0.005 | 16.5642 | 0.005 | 16.5642 | 0.005 | 18.2557 | 0.005 | 22.44422 | 0.005 | 21.25806 | 0.005 | 21.413388 | 0.005 | 22.052831 | 0.005 | 19.29893 | 0.005 | 15.499389 | 0.005 | 19.114713 | 0.005 | 20.670408 | 0.005 | 18.858119 | 0.005 | 23.809488 | 0.005 | 17.232679 | 0.005 | 13.822722 | 0.005 | 16.769367 | 0.005 | 21.153341 | 0.005 | 16.085568 | 0.005 | 17.097409 | 0.005 | 19.797427 | 0.005 | 21.634502 | 0.005 | 23.074246 | 0.005 | 24.80623 | 0.005 | 20.583215 | 0.005 | 18.827342 | 0.005 | 25.349987 | 0.005 | 18.943125 | 0.005 | 18.638774 | 0.005 | 20.831493 | 0.005 | 15.843703 | 0.005 | 16.631778 | 0.005 | 21.335054 | 0.005 | 18.378648
0.0052 | 15.8117 | 0.0052 | 15.8117 | 0.0052 | 17.393 | 0.0052 | 20.6425 | 0.0052 | 19.330956 | 0.0052 | 19.259798 | 0.0052 | 21.198419 | 0.0052 | 18.170932 | 0.0052 | 13.571476 | 0.0052 | 17.862973 | 0.0052 | 19.829611 | 0.0052 | 18.023989 | 0.0052 | 22.654458 | 0.0052 | 16.054198 | 0.0052 | 12.933234 | 0.0052 | 15.705444 | 0.0052 | 20.178742 | 0.0052 | 14.978612 | 0.0052 | 15.223025 | 0.0052 | 18.789707 | 0.0052 | 20.583865 | 0.0052 | 21.699238 | 0.0052 | 23.298176 | 0.0052 | 19.251202 | 0.0052 | 17.591806 | 0.0052 | 23.518345 | 0.0052 | 17.584042 | 0.0052 | 17.219844 | 0.0052 | 19.758388 | 0.0052 | 15.030249 | 0.0052 | 15.631382 | 0.0052 | 19.420072 | 0.0052 | 17.44343
0.0054 | 15.1105 | 0.0054 | 15.1105 | 0.0054 | 16.5373 | 0.0054 | 19.09105 | 0.0054 | 17.055779 | 0.0054 | 17.054571 | 0.0054 | 20.190162 | 0.0054 | 17.203381 | 0.0054 | 11.986833 | 0.0054 | 16.617771 | 0.0054 | 18.966253 | 0.0054 | 17.264137 | 0.0054 | 21.58571 | 0.0054 | 14.983164 | 0.0054 | 12.16941 | 0.0054 | 14.743392 | 0.0054 | 19.281286 | 0.0054 | 13.910624 | 0.0054 | 13.933936 | 0.0054 | 17.822781 | 0.0054 | 19.590969 | 0.0054 | 20.389596 | 0.0054 | 21.944691 | 0.0054 | 18.1381 | 0.0054 | 16.498937 | 0.0054 | 21.857096 | 0.0054 | 16.358295 | 0.0054 | 15.977572 | 0.0054 | 18.741081 | 0.0054 | 14.340797 | 0.0054 | 14.720217 | 0.0054 | 17.510764 | 0.0054 | 16.514422
0.0056 | 14.4984 | 0.0056 | 14.4984 | 0.0056 | 15.7157 | 0.0056 | 17.7757 | 0.0056 | 15.123892 | 0.0056 | 14.69129 | 0.0056 | 18.953206 | 0.0056 | 16.241887 | 0.0056 | 10.829833 | 0.0056 | 15.406844 | 0.0056 | 18.113641 | 0.0056 | 16.572698 | 0.0056 | 20.612968 | 0.0056 | 13.997844 | 0.0056 | 11.433961 | 0.0056 | 13.851524 | 0.0056 | 18.44788 | 0.0056 | 12.907618 | 0.0056 | 13.055713 | 0.0056 | 16.880533 | 0.0056 | 18.64863 | 0.0056 | 19.1317 | 0.0056 | 20.64561 | 0.0056 | 17.088578 | 0.0056 | 15.540845 | 0.0056 | 20.352179 | 0.0056 | 15.249076 | 0.0056 | 14.927294 | 0.0056 | 17.767935 | 0.0056 | 13.725515 | 0.0056 | 13.892002 | 0.0056 | 15.669237 | 0.0056 | 15.57618
0.0058 | 13.8862 | 0.0058 | 13.8862 | 0.0058 | 15.0152 | 0.0058 | 16.6845 | 0.0058 | 15.651355 | 0.0058 | 11.94619 | 0.0058 | 17.680619 | 0.0058 | 15.261401 | 0.0058 | 9.948843 | 0.0058 | 14.430979 | 0.0058 | 17.191461 | 0.0058 | 15.935935 | 0.0058 | 19.70541 | 0.0058 | 13.029883 | 0.0058 | 10.60476 | 0.0058 | 13.000095 | 0.0058 | 17.638783 | 0.0058 | 11.995694 | 0.0058 | 12.205451 | 0.0058 | 15.995471 | 0.0058 | 17.751657 | 0.0058 | 17.936166 | 0.0058 | 19.310758 | 0.0058 | 15.966871 | 0.0058 | 14.688141 | 0.0058 | 18.950056 | 0.0058 | 14.253719 | 0.0058 | 13.959783 | 0.0058 | 16.845301 | 0.0058 | 13.120913 | 0.0058 | 13.099368 | 0.0058 | 14.134345 | 0.0058 | 14.707201
0.006 | 13.1835 | 0.006 | 13.1835 | 0.006 | 14.4251 | 0.006 | 15.80093 | 0.006 | 15.31761 | 0.006 | 8.782434 | 0.006 | 16.695288 | 0.006 | 14.302649 | 0.006 | 9.205622 | 0.006 | 13.570061 | 0.006 | 16.376654 | 0.006 | 15.297926 | 0.006 | 18.79856 | 0.006 | 11.649625 | 0.006 | 9.691086 | 0.006 | 12.120402 | 0.006 | 16.841811 | 0.006 | 11.165385 | 0.006 | 11.414626 | 0.006 | 15.208303 | 0.006 | 16.898084 | 0.006 | 16.846487 | 0.006 | 17.974237 | 0.006 | 14.730169 | 0.006 | 13.934117 | 0.006 | 17.646545 | 0.006 | 13.373199 | 0.006 | 13.088065 | 0.006 | 16.000557 | 0.006 | 12.558978 | 0.006 | 12.404471 | 0.006 | 13.258234 | 0.006 | 14.017271